## l.bispo@live.com_165296191_0_v0
65.05333 | 1613116860000 | min | temp | rate
71.45833 | 1613116920000 | 0 | 65.05333
77.31167 | 1613116980000 | 1 | 71.45833 | 384.3 | up to | 115 | 71.35238 | C/hr
73.21833 | 1613117040000 | 2 | 77.31167 | 351.2 | up to | 500 | 210 | C/hr
68.71833 | 1613117100000 | 3 | 73.21833 | -245.6 | up to | 881 | 127.7095 | C/hr
78.03167 | 1613117160000 | 4 | 68.71833 | -270 | Final 100C | 981 | 61.22449 | C/hr
81.58333 | 1613117220000 | 5 | 78.03167 | 558.8
77.07333 | 1613117280000 | 6 | 81.58333 | 213.1 |  | TOTAL | 429 | min
72.95833 | 1613117340000 | 7 | 77.07333 | -270.6
82.64667 | 1613117400000 | 8 | 72.95833 | -246.9 | Program | Target | Rate | soak
85.5 | 1613117460000 | 9 | 82.64667 | 581.3 | 1 | 115 | 60 | 15
80.96833 | 1613117520000 | 10 | 85.5 | 171.2 | 2 | 500 | 250 | 0
76.855 | 1613117580000 | 11 | 80.96833 | -271.9 | 3 | 881 | 140 | 0
86.80167 | 1613117640000 | 12 | 76.855 | -246.8 | 4 | 981 | 60 | 0
89.03167 | 1613117700000 | 13 | 86.80167 | 596.8
84.79167 | 1613117760000 | 14 | 89.03167 | 133.8 |  | TOTAL | 460.6857143 | min
80.78167 | 1613117820000 | 15 | 84.79167 | -254.4
91.57333 | 1613117880000 | 16 | 80.78167 | -240.6
92.60333 | 1613117940000 | 17 | 91.57333 | 647.5
88.18833 | 1613118000000 | 18 | 92.60333 | 61.8
85.115 | 1613118060000 | 19 | 88.18833 | -264.9
96.27167 | 1613118120000 | 20 | 85.115 | -184.4
95.92667 | 1613118180000 | 21 | 96.27167 | 669.4
91.29167 | 1613118240000 | 22 | 95.92667 | -20.7
91.02 | 1613118300000 | 23 | 91.29167 | -278.1
101.3433 | 1613118360000 | 24 | 91.02 | -16.3
98.855 | 1613118420000 | 25 | 101.3433 | 619.4
93.875 | 1613118480000 | 26 | 98.855 | -149.3
98.19833 | 1613118540000 | 27 | 93.875 | -298.8
104.8017 | 1613118600000 | 28 | 98.19833 | 259.4
100.24 | 1613118660000 | 29 | 104.8017 | 396.2
96.02167 | 1613118720000 | 30 | 100.24 | -273.7
107.2617 | 1613118780000 | 31 | 96.02167 | -253.1
106.4383 | 1613118840000 | 32 | 107.2617 | 674.4
101.74 | 1613118900000 | 33 | 106.4383 | -49.4
102.1467 | 1613118960000 | 34 | 101.74 | -281.9
108.99 | 1613119020000 | 35 | 102.1467 | 24.4
105.5217 | 1613119080000 | 36 | 108.99 | 410.6
103.6267 | 1613119140000 | 37 | 105.5217 | -208.1
113.9067 | 1613119200000 | 38 | 103.6267 | -113.7
111.5833 | 1613119260000 | 39 | 113.9067 | 616.8
106.3017 | 1613119320000 | 40 | 111.5833 | -139.4
114.9067 | 1613119380000 | 41 | 106.3017 | -316.9
119.99 | 1613119440000 | 42 | 114.9067 | 516.3
115.4267 | 1613119500000 | 43 | 119.99 | 305
122.4167 | 1613119560000 | 44 | 115.4267 | -273.8
123.4783 | 1613119620000 | 45 | 122.4167 | 419.4
117.9583 | 1613119680000 | 46 | 123.4783 | 63.7
116.4067 | 1613119740000 | 47 | 117.9583 | -331.2
123.1467 | 1613119800000 | 48 | 116.4067 | -93.1
118.76 | 1613119860000 | 49 | 123.1467 | 404.4
115.635 | 1613119920000 | 50 | 118.76 | -263.2
122.865 | 1613119980000 | 51 | 115.635 | -187.5
121.5417 | 1613120040000 | 52 | 122.865 | 433.8
116.7617 | 1613120100000 | 53 | 121.5417 | -79.4
119.2717 | 1613120160000 | 54 | 116.7617 | -286.8
126.3867 | 1613120220000 | 55 | 119.2717 | 150.6
122.865 | 1613120280000 | 56 | 126.3867 | 426.9
119.6767 | 1613120340000 | 57 | 122.865 | -211.3
133.2183 | 1613120400000 | 58 | 119.6767 | -191.3
133.7717 | 1613120460000 | 59 | 133.2183 | 812.5
135.5417 | 1613120520000 | 60 | 133.7717 | 33.2
144.49 | 1613120580000 | 61 | 135.5417 | 106.2
140.1983 | 1613120640000 | 62 | 144.49 | 536.9
146.4067 | 1613120700000 | 63 | 140.1983 | -257.5
152.855 | 1613120760000 | 64 | 146.4067 | 372.5
156.335 | 1613120820000 | 65 | 152.855 | 386.9
156.5217 | 1613120880000 | 66 | 156.335 | 208.8
164.605 | 1613120940000 | 67 | 156.5217 | 11.2
166.4067 | 1613121000000 | 68 | 164.605 | 485
171.6883 | 1613121060000 | 69 | 166.4067 | 108.1
175.2083 | 1613121120000 | 70 | 171.6883 | 316.9
178.605 | 1613121180000 | 71 | 175.2083 | 211.2
184.2083 | 1613121240000 | 72 | 178.605 | 203.8
188.2283 | 1613121300000 | 73 | 184.2083 | 336.2
194.9683 | 1613121360000 | 74 | 188.2283 | 241.2
196.105 | 1613121420000 | 75 | 194.9683 | 404.4
198.625 | 1613121480000 | 76 | 196.105 | 68.2
202.8033 | 1613121540000 | 77 | 198.625 | 151.2
210.8017 | 1613121600000 | 78 | 202.8033 | 250.7
211.6567 | 1613121660000 | 79 | 210.8017 | 479.9
218.4167 | 1613121720000 | 80 | 211.6567 | 51.3
221.24 | 1613121780000 | 81 | 218.4167 | 405.6
223 | 1613121840000 | 82 | 221.24 | 169.4
228.6667 | 1613121900000 | 83 | 223 | 105.6
235.4067 | 1613121960000 | 84 | 228.6667 | 340
237.2517 | 1613122020000 | 85 | 235.4067 | 404.4
240.9483 | 1613122080000 | 86 | 237.2517 | 110.7
244.2917 | 1613122140000 | 87 | 240.9483 | 221.8
251.4483 | 1613122200000 | 88 | 244.2917 | 200.6
253.2083 | 1613122260000 | 89 | 251.4483 | 429.4
255.3333 | 1613122320000 | 90 | 253.2083 | 105.6
258.8967 | 1613122380000 | 91 | 255.3333 | 127.5
268.5833 | 1613122440000 | 92 | 258.8967 | 213.8
269.3333 | 1613122500000 | 93 | 268.5833 | 581.2
273.8017 | 1613122560000 | 94 | 269.3333 | 45
276.3033 | 1613122620000 | 95 | 273.8017 | 268.1
283.5 | 1613122680000 | 96 | 276.3033 | 150.1
284.8033 | 1613122740000 | 97 | 283.5 | 431.8
292.1467 | 1613122800000 | 98 | 284.8033 | 78.2
292.6033 | 1613122860000 | 99 | 292.1467 | 440.6
301.5933 | 1613122920000 | 100 | 292.6033 | 27.4
301.7917 | 1613122980000 | 101 | 301.5933 | 539.4
307.0833 | 1613123040000 | 102 | 301.7917 | 11.9
308.0633 | 1613123100000 | 103 | 307.0833 | 317.5
316.2083 | 1613123160000 | 104 | 308.0633 | 58.8
317.1883 | 1613123220000 | 105 | 316.2083 | 488.7
325.5517 | 1613123280000 | 106 | 317.1883 | 58.8
327.1567 | 1613123340000 | 107 | 325.5517 | 501.8
330.6767 | 1613123400000 | 108 | 327.1567 | 96.3
330.5217 | 1613123460000 | 109 | 330.6767 | 211.2
340.5 | 1613123520000 | 110 | 330.5217 | -9.3
342.115 | 1613123580000 | 111 | 340.5 | 598.7
348.7917 | 1613123640000 | 112 | 342.115 | 96.9
348.4383 | 1613123700000 | 113 | 348.7917 | 400.6
357.6467 | 1613123760000 | 114 | 348.4383 | -21.2
359.845 | 1613123820000 | 115 | 357.6467 | 552.5
364.3433 | 1613123880000 | 116 | 359.845 | 131.9
366.6267 | 1613123940000 | 117 | 364.3433 | 269.9
374.8133 | 1613124000000 | 118 | 366.6267 | 137
374.5733 | 1613124060000 | 119 | 374.8133 | 491.2
381.3133 | 1613124120000 | 120 | 374.5733 | -14.4
383.5317 | 1613124180000 | 121 | 381.3133 | 404.4
389.48 | 1613124240000 | 122 | 383.5317 | 133.1
388.75 | 1613124300000 | 123 | 389.48 | 356.9
398.0633 | 1613124360000 | 124 | 388.75 | -43.8
399.5833 | 1613124420000 | 125 | 398.0633 | 558.8
405.5 | 1613124480000 | 126 | 399.5833 | 91.2
406.2717 | 1613124540000 | 127 | 405.5 | 355
414.3433 | 1613124600000 | 128 | 406.2717 | 46.3
415.6367 | 1613124660000 | 129 | 414.3433 | 484.3
422.9267 | 1613124720000 | 130 | 415.6367 | 77.6
423.4583 | 1613124780000 | 131 | 422.9267 | 437.4
432.105 | 1613124840000 | 132 | 423.4583 | 31.9
436.3533 | 1613124900000 | 133 | 432.105 | 518.8
438.6567 | 1613124960000 | 134 | 436.3533 | 254.9
439.3767 | 1613125020000 | 135 | 438.6567 | 138.2
447.49 | 1613125080000 | 136 | 439.3767 | 43.2
451.3017 | 1613125140000 | 137 | 447.49 | 486.8
456.5633 | 1613125200000 | 138 | 451.3017 | 228.7
461.145 | 1613125260000 | 139 | 456.5633 | 315.7
463.615 | 1613125320000 | 140 | 461.145 | 274.9
468.1367 | 1613125380000 | 141 | 463.615 | 148.2
472.3333 | 1613125440000 | 142 | 468.1367 | 271.3
475.49 | 1613125500000 | 143 | 472.3333 | 251.8
473.9067 | 1613125560000 | 144 | 475.49 | 189.4
483.4383 | 1613125620000 | 145 | 473.9067 | -95
488.9067 | 1613125680000 | 146 | 483.4383 | 571.9
491.9283 | 1613125740000 | 147 | 488.9067 | 328.1
497.135 | 1613125800000 | 148 | 491.9283 | 181.3
497.73 | 1613125860000 | 149 | 497.135 | 312.4
497.7717 | 1613125920000 | 150 | 497.73 | 35.7
499.875 | 1613125980000 | 151 | 497.7717 | 2.5
505.0733 | 1613126040000 | 152 | 499.875 | 126.2
503.6883 | 1613126100000 | 153 | 505.0733 | 311.9
508.7917 | 1613126160000 | 154 | 503.6883 | -83.1
510.7183 | 1613126220000 | 155 | 508.7917 | 306.2
513.1983 | 1613126280000 | 156 | 510.7183 | 115.6
515.9583 | 1613126340000 | 157 | 513.1983 | 148.8
518.855 | 1613126400000 | 158 | 515.9583 | 165.6
520.4583 | 1613126460000 | 159 | 518.855 | 173.8
523.385 | 1613126520000 | 160 | 520.4583 | 96.2
523.7817 | 1613126580000 | 161 | 523.385 | 175.6
527.24 | 1613126640000 | 162 | 523.7817 | 23.8
527.5733 | 1613126700000 | 163 | 527.24 | 207.5
532.1667 | 1613126760000 | 164 | 527.5733 | 20
532.6367 | 1613126820000 | 165 | 532.1667 | 275.6
537.0517 | 1613126880000 | 166 | 532.6367 | 28.2
537.5 | 1613126940000 | 167 | 537.0517 | 264.9
541.4483 | 1613127000000 | 168 | 537.5 | 26.9
542.615 | 1613127060000 | 169 | 541.4483 | 236.9
545.625 | 1613127120000 | 170 | 542.615 | 70
547.7717 | 1613127180000 | 171 | 545.625 | 180.6
548.6983 | 1613127240000 | 172 | 547.7717 | 128.8
552.98 | 1613127300000 | 173 | 548.6983 | 55.6
551.6983 | 1613127360000 | 174 | 552.98 | 256.9
557.71 | 1613127420000 | 175 | 551.6983 | -76.9
557.4167 | 1613127480000 | 176 | 557.71 | 360.7
562.74 | 1613127540000 | 177 | 557.4167 | -17.6
563.99 | 1613127600000 | 178 | 562.74 | 319.4
566.6567 | 1613127660000 | 179 | 563.99 | 75
566.48 | 1613127720000 | 180 | 566.6567 | 160
572.7617 | 1613127780000 | 181 | 566.48 | -10.6
574.5 | 1613127840000 | 182 | 572.7617 | 376.9
577.2083 | 1613127900000 | 183 | 574.5 | 104.3
579.3967 | 1613127960000 | 184 | 577.2083 | 162.5
579.385 | 1613128020000 | 185 | 579.3967 | 131.3
584.2917 | 1613128080000 | 186 | 579.385 | -0.7
584.9267 | 1613128140000 | 187 | 584.2917 | 294.4
588.8333 | 1613128200000 | 188 | 584.9267 | 38.1
589.1983 | 1613128260000 | 189 | 588.8333 | 234.4
593.2717 | 1613128320000 | 190 | 589.1983 | 21.9
592.7817 | 1613128380000 | 191 | 593.2717 | 244.4
597.51 | 1613128440000 | 192 | 592.7817 | -29.4
599.0733 | 1613128500000 | 193 | 597.51 | 283.7
602.5733 | 1613128560000 | 194 | 599.0733 | 93.8
604.24 | 1613128620000 | 195 | 602.5733 | 210
607.355 | 1613128680000 | 196 | 604.24 | 100
609.5317 | 1613128740000 | 197 | 607.355 | 186.9
610.5217 | 1613128800000 | 198 | 609.5317 | 130.6
612.345 | 1613128860000 | 199 | 610.5217 | 59.4
617.3233 | 1613128920000 | 200 | 612.345 | 109.4
618.855 | 1613128980000 | 201 | 617.3233 | 298.7
620 | 1613129040000 | 202 | 618.855 | 91.9
623.97 | 1613129100000 | 203 | 620 | 68.7
623.885 | 1613129160000 | 204 | 623.97 | 238.2
626.9483 | 1613129220000 | 205 | 623.885 | -5.1
630.9267 | 1613129280000 | 206 | 626.9483 | 183.8
629.74 | 1613129340000 | 207 | 630.9267 | 238.7
634.3017 | 1613129400000 | 208 | 629.74 | -71.2
635.6683 | 1613129460000 | 209 | 634.3017 | 273.7
640.6667 | 1613129520000 | 210 | 635.6683 | 82
641.0733 | 1613129580000 | 211 | 640.6667 | 299.9
641.23 | 1613129640000 | 212 | 641.0733 | 24.4
647.2083 | 1613129700000 | 213 | 641.23 | 9.4
648.2183 | 1613129760000 | 214 | 647.2083 | 358.7
652.21 | 1613129820000 | 215 | 648.2183 | 60.6
652.885 | 1613129880000 | 216 | 652.21 | 239.5
656.865 | 1613129940000 | 217 | 652.885 | 40.5
655.8967 | 1613130000000 | 218 | 656.865 | 238.8
658.5633 | 1613130060000 | 219 | 655.8967 | -58.1
662.8233 | 1613130120000 | 220 | 658.5633 | 160
663.74 | 1613130180000 | 221 | 662.8233 | 255.6
667.73 | 1613130240000 | 222 | 663.74 | 55
668.24 | 1613130300000 | 223 | 667.73 | 239.4
672.385 | 1613130360000 | 224 | 668.24 | 30.6
672.6667 | 1613130420000 | 225 | 672.385 | 248.7
677.4267 | 1613130480000 | 226 | 672.6667 | 16.9
679.8233 | 1613130540000 | 227 | 677.4267 | 285.6
679.7917 | 1613130600000 | 228 | 679.8233 | 143.8
680.3033 | 1613130660000 | 229 | 679.7917 | -1.9
685.98 | 1613130720000 | 230 | 680.3033 | 30.7
688.885 | 1613130780000 | 231 | 685.98 | 340.6
688.6767 | 1613130840000 | 232 | 688.885 | 174.3
693.885 | 1613130900000 | 233 | 688.6767 | -12.5
695.0217 | 1613130960000 | 234 | 693.885 | 312.5
697.6033 | 1613131020000 | 235 | 695.0217 | 68.2
697.355 | 1613131080000 | 236 | 697.6033 | 154.9
702.3767 | 1613131140000 | 237 | 697.355 | -14.9
703.1667 | 1613131200000 | 238 | 702.3767 | 301.3
702.2933 | 1613131260000 | 239 | 703.1667 | 47.4
707.6567 | 1613131320000 | 240 | 702.2933 | -52.4
711.7817 | 1613131380000 | 241 | 707.6567 | 321.8
713.2083 | 1613131440000 | 242 | 711.7817 | 247.5
713.2933 | 1613131500000 | 243 | 713.2083 | 85.6
717.865 | 1613131560000 | 244 | 713.2933 | 5.1
721.25 | 1613131620000 | 245 | 717.865 | 274.3
724.0417 | 1613131680000 | 246 | 721.25 | 203.1
726.5417 | 1613131740000 | 247 | 724.0417 | 167.5
727.2717 | 1613131800000 | 248 | 726.5417 | 150
730.5417 | 1613131860000 | 249 | 727.2717 | 43.8
733.4383 | 1613131920000 | 250 | 730.5417 | 196.2
735.74 | 1613131980000 | 251 | 733.4383 | 173.8
735.5517 | 1613132040000 | 252 | 735.74 | 138.1
739.5317 | 1613132100000 | 253 | 735.5517 | -11.3
742.7717 | 1613132160000 | 254 | 739.5317 | 238.8
744.615 | 1613132220000 | 255 | 742.7717 | 194.4
745.2917 | 1613132280000 | 256 | 744.615 | 110.6
748.4067 | 1613132340000 | 257 | 745.2917 | 40.6
751.1667 | 1613132400000 | 258 | 748.4067 | 186.9
754.1767 | 1613132460000 | 259 | 751.1667 | 165.6
756.49 | 1613132520000 | 260 | 754.1767 | 180.6
758.8133 | 1613132580000 | 261 | 756.49 | 138.8
761.01 | 1613132640000 | 262 | 758.8133 | 139.4
764.0933 | 1613132700000 | 263 | 761.01 | 131.8
766.1983 | 1613132760000 | 264 | 764.0933 | 185
768.0317 | 1613132820000 | 265 | 766.1983 | 126.3
769.8967 | 1613132880000 | 266 | 768.0317 | 110
772.375 | 1613132940000 | 267 | 769.8967 | 111.9
773.9067 | 1613133000000 | 268 | 772.375 | 148.7
775.9483 | 1613133060000 | 269 | 773.9067 | 91.9
777.385 | 1613133120000 | 270 | 775.9483 | 122.5
779.2917 | 1613133180000 | 271 | 777.385 | 86.2
781 | 1613133240000 | 272 | 779.2917 | 114.4
783.5733 | 1613133300000 | 273 | 781 | 102.5
785.3433 | 1613133360000 | 274 | 783.5733 | 154.4
786.97 | 1613133420000 | 275 | 785.3433 | 106.2
788.76 | 1613133480000 | 276 | 786.97 | 97.6
790.27 | 1613133540000 | 277 | 788.76 | 107.4
792.6983 | 1613133600000 | 278 | 790.27 | 90.6
794.8333 | 1613133660000 | 279 | 792.6983 | 145.7
797.3233 | 1613133720000 | 280 | 794.8333 | 128.1
798.8333 | 1613133780000 | 281 | 797.3233 | 149.4
800.9683 | 1613133840000 | 282 | 798.8333 | 90.6
802.5217 | 1613133900000 | 283 | 800.9683 | 128.1
804.48 | 1613133960000 | 284 | 802.5217 | 93.2
806.49 | 1613134020000 | 285 | 804.48 | 117.5
808.0833 | 1613134080000 | 286 | 806.49 | 120.6
809.6567 | 1613134140000 | 287 | 808.0833 | 95.6
811.8967 | 1613134200000 | 288 | 809.6567 | 94.4
813.4783 | 1613134260000 | 289 | 811.8967 | 134.4
815.0317 | 1613134320000 | 290 | 813.4783 | 94.9
817.4067 | 1613134380000 | 291 | 815.0317 | 93.2
820.385 | 1613134440000 | 292 | 817.4067 | 142.5
822.25 | 1613134500000 | 293 | 820.385 | 178.7
823.3133 | 1613134560000 | 294 | 822.25 | 111.9
824.8533 | 1613134620000 | 295 | 823.3133 | 63.8
826.355 | 1613134680000 | 296 | 824.8533 | 92.4
828 | 1613134740000 | 297 | 826.355 | 90.1
829.615 | 1613134800000 | 298 | 828 | 98.7
831.855 | 1613134860000 | 299 | 829.615 | 96.9
834.0517 | 1613134920000 | 300 | 831.855 | 134.4
835.6783 | 1613134980000 | 301 | 834.0517 | 131.8
836.9067 | 1613135040000 | 302 | 835.6783 | 97.6
838.5933 | 1613135100000 | 303 | 836.9067 | 73.7
839.3017 | 1613135160000 | 304 | 838.5933 | 101.2
841.27 | 1613135220000 | 305 | 839.3017 | 42.5
843.26 | 1613135280000 | 306 | 841.27 | 118.1
845.46 | 1613135340000 | 307 | 843.26 | 119.4
847.3433 | 1613135400000 | 308 | 845.46 | 132
848.835 | 1613135460000 | 309 | 847.3433 | 113
850.4067 | 1613135520000 | 310 | 848.835 | 89.5
852.105 | 1613135580000 | 311 | 850.4067 | 94.3
853.9267 | 1613135640000 | 312 | 852.105 | 101.9
855.7817 | 1613135700000 | 313 | 853.9267 | 109.3
857.4583 | 1613135760000 | 314 | 855.7817 | 111.3
858.1567 | 1613135820000 | 315 | 857.4583 | 100.6
859 | 1613135880000 | 316 | 858.1567 | 41.9
861.9483 | 1613135940000 | 317 | 859 | 50.6
864.375 | 1613136000000 | 318 | 861.9483 | 176.9
865.9283 | 1613136060000 | 319 | 864.375 | 145.6
866.75 | 1613136120000 | 320 | 865.9283 | 93.2
868.855 | 1613136180000 | 321 | 866.75 | 49.3
869.9683 | 1613136240000 | 322 | 868.855 | 126.3
872.105 | 1613136300000 | 323 | 869.9683 | 66.8
873.2917 | 1613136360000 | 324 | 872.105 | 128.2
874.9483 | 1613136420000 | 325 | 873.2917 | 71.2
877.125 | 1613136480000 | 326 | 874.9483 | 99.4
878.24 | 1613136540000 | 327 | 877.125 | 130.6
879.99 | 1613136600000 | 328 | 878.24 | 66.9
876.9167 | 1613136660000 | 329 | 879.99 | 105
878.76 | 1613136720000 | 330 | 876.9167 | -184.4
882.73 | 1613136780000 | 331 | 878.76 | 110.6
882.2183 | 1613136840000 | 332 | 882.73 | 238.2
883.5733 | 1613136900000 | 333 | 882.2183 | -30.7
883.76 | 1613136960000 | 334 | 883.5733 | 81.3
885.355 | 1613137020000 | 335 | 883.76 | 11.2
885.73 | 1613137080000 | 336 | 885.355 | 95.7
886.5417 | 1613137140000 | 337 | 885.73 | 22.5
888.75 | 1613137200000 | 338 | 886.5417 | 48.7
888.7283 | 1613137260000 | 339 | 888.75 | 132.5
891.4067 | 1613137320000 | 340 | 888.7283 | -1.3
891.855 | 1613137380000 | 341 | 891.4067 | 160.7
892.5417 | 1613137440000 | 342 | 891.855 | 26.9
892.5517 | 1613137500000 | 343 | 892.5417 | 41.2
895.375 | 1613137560000 | 344 | 892.5517 | 0.6
895.5617 | 1613137620000 | 345 | 895.375 | 169.4
895.355 | 1613137680000 | 346 | 895.5617 | 11.2
898.49 | 1613137740000 | 347 | 895.355 | -12.4
899.3433 | 1613137800000 | 348 | 898.49 | 188.1
900.24 | 1613137860000 | 349 | 899.3433 | 51.2
898.9267 | 1613137920000 | 350 | 900.24 | 53.8
902 | 1613137980000 | 351 | 898.9267 | -78.8
901.23 | 1613138040000 | 352 | 902 | 184.4
903.365 | 1613138100000 | 353 | 901.23 | -46.2
905.6567 | 1613138160000 | 354 | 903.365 | 128.1
906.105 | 1613138220000 | 355 | 905.6567 | 137.5
907.4067 | 1613138280000 | 356 | 906.105 | 26.9
908.6783 | 1613138340000 | 357 | 907.4067 | 78.1
909.875 | 1613138400000 | 358 | 908.6783 | 76.3
908.4183 | 1613138460000 | 359 | 909.875 | 71.8
911.1767 | 1613138520000 | 360 | 908.4183 | -87.4
912.3033 | 1613138580000 | 361 | 911.1767 | 165.5
912.4483 | 1613138640000 | 362 | 912.3033 | 67.6
914.0217 | 1613138700000 | 363 | 912.4483 | 8.7
915.0417 | 1613138760000 | 364 | 914.0217 | 94.4
915.5617 | 1613138820000 | 365 | 915.0417 | 61.2
916.8233 | 1613138880000 | 366 | 915.5617 | 31.2
916.75 | 1613138940000 | 367 | 916.8233 | 75.7
918.6983 | 1613139000000 | 368 | 916.75 | -4.4
919.7817 | 1613139060000 | 369 | 918.6983 | 116.9
919.375 | 1613139120000 | 370 | 919.7817 | 65
922.1983 | 1613139180000 | 371 | 919.375 | -24.4
921.7183 | 1613139240000 | 372 | 922.1983 | 169.4
922.5633 | 1613139300000 | 373 | 921.7183 | -28.8
923.3967 | 1613139360000 | 374 | 922.5633 | 50.7
925.145 | 1613139420000 | 375 | 923.3967 | 50
927.0833 | 1613139480000 | 376 | 925.145 | 104.9
928.4383 | 1613139540000 | 377 | 927.0833 | 116.3
927.8133 | 1613139600000 | 378 | 928.4383 | 81.3
929.73 | 1613139660000 | 379 | 927.8133 | -37.5
931.4383 | 1613139720000 | 380 | 929.73 | 115
932.8017 | 1613139780000 | 381 | 931.4383 | 102.5
931.48 | 1613139840000 | 382 | 932.8017 | 81.8
933.635 | 1613139900000 | 383 | 931.48 | -79.3
934.6767 | 1613139960000 | 384 | 933.635 | 129.3
934.6667 | 1613140020000 | 385 | 934.6767 | 62.5
935.875 | 1613140080000 | 386 | 934.6667 | -0.6
936.6983 | 1613140140000 | 387 | 935.875 | 72.5
939.115 | 1613140200000 | 388 | 936.6983 | 49.4
939.52 | 1613140260000 | 389 | 939.115 | 145
941.0217 | 1613140320000 | 390 | 939.52 | 24.3
941.99 | 1613140380000 | 391 | 941.0217 | 90.1
943.0833 | 1613140440000 | 392 | 941.99 | 58.1
944.6983 | 1613140500000 | 393 | 943.0833 | 65.6
943.5933 | 1613140560000 | 394 | 944.6983 | 96.9
946.365 | 1613140620000 | 395 | 943.5933 | -66.3
946.1667 | 1613140680000 | 396 | 946.365 | 166.3
947.3433 | 1613140740000 | 397 | 946.1667 | -11.9
948.885 | 1613140800000 | 398 | 947.3433 | 70.6
949.5217 | 1613140860000 | 399 | 948.885 | 92.5
949.6667 | 1613140920000 | 400 | 949.5217 | 38.2
951.46 | 1613140980000 | 401 | 949.6667 | 8.7
951.8433 | 1613141040000 | 402 | 951.46 | 107.6
952.2183 | 1613141100000 | 403 | 951.8433 | 23
955.5217 | 1613141160000 | 404 | 952.2183 | 22.5
956.085 | 1613141220000 | 405 | 955.5217 | 198.2
956.5933 | 1613141280000 | 406 | 956.085 | 33.8
957.865 | 1613141340000 | 407 | 956.5933 | 30.5
958.5833 | 1613141400000 | 408 | 957.865 | 76.3
958.6667 | 1613141460000 | 409 | 958.5833 | 43.1
960.375 | 1613141520000 | 410 | 958.6667 | 5
961.605 | 1613141580000 | 411 | 960.375 | 102.5
963.0517 | 1613141640000 | 412 | 961.605 | 73.8
964.3033 | 1613141700000 | 413 | 963.0517 | 86.8
964.855 | 1613141760000 | 414 | 964.3033 | 75.1
966.105 | 1613141820000 | 415 | 964.855 | 33.1
966.3333 | 1613141880000 | 416 | 966.105 | 75
968.01 | 1613141940000 | 417 | 966.3333 | 13.7
969.5317 | 1613142000000 | 418 | 968.01 | 100.6
969.625 | 1613142060000 | 419 | 969.5317 | 91.3
970.24 | 1613142120000 | 420 | 969.625 | 5.6
972.9067 | 1613142180000 | 421 | 970.24 | 36.9
972.4167 | 1613142240000 | 422 | 972.9067 | 160
974.49 | 1613142300000 | 423 | 972.4167 | -29.4
973.385 | 1613142360000 | 424 | 974.49 | 124.4
973.8333 | 1613142420000 | 425 | 973.385 | -66.3
977.0633 | 1613142480000 | 426 | 973.8333 | 26.9
977.7917 | 1613142540000 | 427 | 977.0633 | 193.8
980.0933 | 1613142600000 | 428 | 977.7917 | 43.7
971.6667 | 1613142660000 | 429 | 980.0933 | 138.1
950.51 | 1613142720000 | 429 | 971.6667 | 138.1
938.2817 | 1613142780000 | 429 | 950.51 | 138.1
927.1667 | 1613142840000 | 429 | 938.2817 | 138.1
918.3333 | 1613142900000 | 429 | 927.1667 | 138.1
909.2917 | 1613142960000 | 429 | 918.3333 | 138.1
904.4583 | 1613143020000 | 429 | 909.2917 | 138.1
897.8017 | 1613143080000 | 429 | 904.4583 | 138.1
892.1567 | 1613143140000 | 429 | 897.8017 | 138.1
883.7817 | 1613143200000 | 429 | 892.1567 | 138.1
880.3033 | 1613143260000 | 429 | 883.7817 | 138.1
873.1667 | 1613143320000 | 429 | 880.3033 | 138.1
867.635 | 1613143380000 | 429 | 873.1667 | 138.1
860.6767 | 1613143440000 | 429 | 867.635 | 138.1
857.9067 | 1613143500000 | 429 | 860.6767 | 138.1
853.875 | 1613143560000 | 429 | 857.9067 | 138.1
848.7717 | 1613143620000 | 429 | 853.875 | 138.1
843.73 | 1613143680000 | 429 | 848.7717 | 138.1
840.375 | 1613143740000 | 429 | 843.73 | 138.1
835.9383 | 1613143800000 | 429 | 840.375 | 138.1
831.375 | 1613143860000 | 429 | 835.9383 | 138.1
827.4683 | 1613143920000 | 429 | 831.375 | 138.1
823.2283 | 1613143980000 | 429 | 827.4683 | 138.1
819.01 | 1613144040000 | 429 | 823.2283 | 138.1
815.5317 | 1613144100000 | 429 | 819.01 | 138.1
811.9267 | 1613144160000 | 429 | 815.5317 | 138.1
808.2917 | 1613144220000 | 429 | 811.9267 | 138.1
804.0517 | 1613144280000 | 429 | 808.2917 | 138.1
800.2183 | 1613144340000 | 429 | 804.0517 | 138.1
796.98 | 1613144400000 | 429 | 800.2183 | 138.1
793.9683 | 1613144460000 | 429 | 796.98 | 138.1
790.125 | 1613144520000 | 429 | 793.9683 | 138.1
786.635 | 1613144580000 | 429 | 790.125 | 138.1
783.48 | 1613144640000 | 429 | 786.635 | 138.1
779.75 | 1613144700000 | 429 | 783.48 | 138.1
777.3017 | 1613144760000 | 429 | 779.75 | 138.1
775.5117 | 1613144820000 | 429 | 777.3017 | 138.1
772.9067 | 1613144880000 | 429 | 775.5117 | 138.1
769.2917 | 1613144940000 | 429 | 772.9067 | 138.1
767.135 | 1613145000000 | 429 | 769.2917 | 138.1
764.1667 | 1613145060000 | 429 | 767.135 | 138.1
760.4267 | 1613145120000 | 429 | 764.1667 | 138.1
757.135 | 1613145180000 | 429 | 760.4267 | 138.1
753.5217 | 1613145240000 | 429 | 757.135 | 138.1
750.605 | 1613145300000 | 429 | 753.5217 | 138.1
747.6767 | 1613145360000 | 429 | 750.605 | 138.1
745.24 | 1613145420000 | 429 | 747.6767 | 138.1
743.7917 | 1613145480000 | 429 | 745.24 | 138.1
741.0433 | 1613145540000 | 429 | 743.7917 | 138.1
738.9167 | 1613145600000 | 429 | 741.0433 | 138.1
735.8233 | 1613145660000 | 429 | 738.9167 | 138.1
734.105 | 1613145720000 | 429 | 735.8233 | 138.1
733.01 | 1613145780000 | 429 | 734.105 | 138.1
729.1567 | 1613145840000 | 429 | 733.01 | 138.1
727.49 | 1613145900000 | 429 | 729.1567 | 138.1
724.385 | 1613145960000 | 429 | 727.49 | 138.1
721.6567 | 1613146020000 | 429 | 724.385 | 138.1
719.7717 | 1613146080000 | 429 | 721.6567 | 138.1
717.1683 | 1613146140000 | 429 | 719.7717 | 138.1
714.635 | 1613146200000 | 429 | 717.1683 | 138.1
712.0433 | 1613146260000 | 429 | 714.635 | 138.1
710.3017 | 1613146320000 | 429 | 712.0433 | 138.1
707.46 | 1613146380000 | 429 | 710.3017 | 138.1
704.875 | 1613146440000 | 429 | 707.46 | 138.1
702.6367 | 1613146500000 | 429 | 704.875 | 138.1
700.7183 | 1613146560000 | 429 | 702.6367 | 138.1
699.0417 | 1613146620000 | 429 | 700.7183 | 138.1
696.3433 | 1613146680000 | 429 | 699.0417 | 138.1
692.9783 | 1613146740000 | 429 | 696.3433 | 138.1
691.0217 | 1613146800000 | 429 | 692.9783 | 138.1
688.875 | 1613146860000 | 429 | 691.0217 | 138.1
687.73 | 1613146920000 | 429 | 688.875 | 138.1
685.46 | 1613146980000 | 429 | 687.73 | 138.1
684.26 | 1613147040000 | 429 | 685.46 | 138.1
682.0517 | 1613147100000 | 429 | 684.26 | 138.1
677.76 | 1613147160000 | 429 | 682.0517 | 138.1
676.0733 | 1613147220000 | 429 | 677.76 | 138.1
675.0733 | 1613147280000 | 429 | 676.0733 | 138.1
673.7517 | 1613147340000 | 429 | 675.0733 | 138.1
671.4267 | 1613147400000 | 429 | 673.7517 | 138.1
669.5 | 1613147460000 | 429 | 671.4267 | 138.1
668.0317 | 1613147520000 | 429 | 669.5 | 138.1
662.2717 | 1613147580000 | 429 | 668.0317 | 138.1
627 | 1613147640000 | 429 | 662.2717 | 138.1
629.7083 | 1613147700000 | 429 | 627 | 138.1
628.25 | 1613147760000 | 429 | 629.7083 | 138.1
634.0833 | 1613147820000 | 429 | 628.25 | 138.1
636.7183 | 1613147880000 | 429 | 634.0833 | 138.1
637.49 | 1613147940000 | 429 | 636.7183 | 138.1
637.6983 | 1613148000000 | 429 | 637.49 | 138.1
636.1567 | 1613148060000 | 429 | 637.6983 | 138.1
636.1767 | 1613148120000 | 429 | 636.1567 | 138.1
634.2717 | 1613148180000 | 429 | 636.1767 | 138.1
632.6467 | 1613148240000 | 429 | 634.2717 | 138.1
632.8033 | 1613148300000 | 429 | 632.6467 | 138.1
631.6467 | 1613148360000 | 429 | 632.8033 | 138.1
629.0317 | 1613148420000 | 429 | 631.6467 | 138.1
625.125 | 1613148480000 | 429 | 629.0317 | 138.1
625.4483 | 1613148540000 | 429 | 625.125 | 138.1
623.2817 | 1613148600000 | 429 | 625.4483 | 138.1
621.6883 | 1613148660000 | 429 | 623.2817 | 138.1
619.385 | 1613148720000 | 429 | 621.6883 | 138.1
618.5017 | 1613148780000 | 429 | 619.385 | 138.1
616.4583 | 1613148840000 | 429 | 618.5017 | 138.1
615.74 | 1613148900000 | 429 | 616.4583 | 138.1
614.375 | 1613148960000 | 429 | 615.74 | 138.1
613.3233 | 1613149020000 | 429 | 614.375 | 138.1
611.2817 | 1613149080000 | 429 | 613.3233 | 138.1
608.6367 | 1613149140000 | 429 | 611.2817 | 138.1
605.9583 | 1613149200000 | 429 | 608.6367 | 138.1
605.6783 | 1613149260000 | 429 | 605.9583 | 138.1
611.7917 | 1613149320000 | 429 | 605.6783 | 138.1
613.0933 | 1613149380000 | 429 | 611.7917 | 138.1
610.6667 | 1613149440000 | 429 | 613.0933 | 138.1
609.4383 | 1613149500000 | 429 | 610.6667 | 138.1
607.76 | 1613149560000 | 429 | 609.4383 | 138.1
606.9283 | 1613149620000 | 429 | 607.76 | 138.1
604.9483 | 1613149680000 | 429 | 606.9283 | 138.1
603.365 | 1613149740000 | 429 | 604.9483 | 138.1
601.76 | 1613149800000 | 429 | 603.365 | 138.1
599.8967 | 1613149860000 | 429 | 601.76 | 138.1
598.5217 | 1613149920000 | 429 | 599.8967 | 138.1
596.49 | 1613149980000 | 429 | 598.5217 | 138.1
595.3333 | 1613150040000 | 429 | 596.49 | 138.1
593.835 | 1613150100000 | 429 | 595.3333 | 138.1
592.365 | 1613150160000 | 429 | 593.835 | 138.1
590.7717 | 1613150220000 | 429 | 592.365 | 138.1
589.1567 | 1613150280000 | 429 | 590.7717 | 138.1
587.6467 | 1613150340000 | 429 | 589.1567 | 138.1
585.885 | 1613150400000 | 429 | 587.6467 | 138.1
584.5217 | 1613150460000 | 429 | 585.885 | 138.1
582.8433 | 1613150520000 | 429 | 584.5217 | 138.1
581.6667 | 1613150580000 | 429 | 582.8433 | 138.1
579.9583 | 1613150640000 | 429 | 581.6667 | 138.1
578.5217 | 1613150700000 | 429 | 579.9583 | 138.1
576.615 | 1613150760000 | 429 | 578.5217 | 138.1
574.5533 | 1613150820000 | 429 | 576.615 | 138.1
574.385 | 1613150880000 | 429 | 574.5533 | 138.1
572.6267 | 1613150940000 | 429 | 574.385 | 138.1
570.865 | 1613151000000 | 429 | 572.6267 | 138.1
569.5833 | 1613151060000 | 429 | 570.865 | 138.1
568.3233 | 1613151120000 | 429 | 569.5833 | 138.1
566.6767 | 1613151180000 | 429 | 568.3233 | 138.1
565.2183 | 1613151240000 | 429 | 566.6767 | 138.1
563.5633 | 1613151300000 | 429 | 565.2183 | 138.1
562.5517 | 1613151360000 | 429 | 563.5633 | 138.1
561.6033 | 1613151420000 | 429 | 562.5517 | 138.1
559.8433 | 1613151480000 | 429 | 561.6033 | 138.1
558.385 | 1613151540000 | 429 | 559.8433 | 138.1
556.74 | 1613151600000 | 429 | 558.385 | 138.1
555.355 | 1613151660000 | 429 | 556.74 | 138.1
553.7717 | 1613151720000 | 429 | 555.355 | 138.1
552.49 | 1613151780000 | 429 | 553.7717 | 138.1
550.7917 | 1613151840000 | 429 | 552.49 | 138.1
549.3433 | 1613151900000 | 429 | 550.7917 | 138.1
547.9167 | 1613151960000 | 429 | 549.3433 | 138.1
546.9067 | 1613152020000 | 429 | 547.9167 | 138.1
545.875 | 1613152080000 | 429 | 546.9067 | 138.1
544.355 | 1613152140000 | 429 | 545.875 | 138.1
542.6983 | 1613152200000 | 429 | 544.355 | 138.1
541.27 | 1613152260000 | 429 | 542.6983 | 138.1
539.885 | 1613152320000 | 429 | 541.27 | 138.1
538.6467 | 1613152380000 | 429 | 539.885 | 138.1
537.7717 | 1613152440000 | 429 | 538.6467 | 138.1
537.01 | 1613152500000 | 429 | 537.7717 | 138.1
535.4683 | 1613152560000 | 429 | 537.01 | 138.1
533.345 | 1613152620000 | 429 | 535.4683 | 138.1
532.1983 | 1613152680000 | 429 | 533.345 | 138.1
531.365 | 1613152740000 | 429 | 532.1983 | 138.1
530.0317 | 1613152800000 | 429 | 531.365 | 138.1
528.895 | 1613152860000 | 429 | 530.0317 | 138.1
526.865 | 1613152920000 | 429 | 528.895 | 138.1
525.4483 | 1613152980000 | 429 | 526.865 | 138.1
524.01 | 1613153040000 | 429 | 525.4483 | 138.1
522.9283 | 1613153100000 | 429 | 524.01 | 138.1
522.23 | 1613153160000 | 429 | 522.9283 | 138.1
521.3133 | 1613153220000 | 429 | 522.23 | 138.1
519.8017 | 1613153280000 | 429 | 521.3133 | 138.1
518.4483 | 1613153340000 | 429 | 519.8017 | 138.1
516.7817 | 1613153400000 | 429 | 518.4483 | 138.1
515.5217 | 1613153460000 | 429 | 516.7817 | 138.1
514.2083 | 1613153520000 | 429 | 515.5217 | 138.1
512.8233 | 1613153580000 | 429 | 514.2083 | 138.1
511.6467 | 1613153640000 | 429 | 512.8233 | 138.1
510.605 | 1613153700000 | 429 | 511.6467 | 138.1
509.8433 | 1613153760000 | 429 | 510.605 | 138.1
508.5533 | 1613153820000 | 429 | 509.8433 | 138.1
505.49 | 1613153880000 | 429 | 508.5533 | 138.1
505.4483 | 1613153940000 | 429 | 505.49 | 138.1
504.2817 | 1613154000000 | 429 | 505.4483 | 138.1
503.0833 | 1613154060000 | 429 | 504.2817 | 138.1
502.23 | 1613154120000 | 429 | 503.0833 | 138.1
501.105 | 1613154180000 | 429 | 502.23 | 138.1
499.9683 | 1613154240000 | 429 | 501.105 | 138.1
498.6467 | 1613154300000 | 429 | 499.9683 | 138.1
496.7717 | 1613154360000 | 429 | 498.6467 | 138.1
495.6467 | 1613154420000 | 429 | 496.7717 | 138.1
494.76 | 1613154480000 | 429 | 495.6467 | 138.1
493.51 | 1613154540000 | 429 | 494.76 | 138.1
492.355 | 1613154600000 | 429 | 493.51 | 138.1
491.52 | 1613154660000 | 429 | 492.355 | 138.1
490.2817 | 1613154720000 | 429 | 491.52 | 138.1
489.0417 | 1613154780000 | 429 | 490.2817 | 138.1
487.865 | 1613154840000 | 429 | 489.0417 | 138.1
486.855 | 1613154900000 | 429 | 487.865 | 138.1
485.6667 | 1613154960000 | 429 | 486.855 | 138.1
484.2917 | 1613155020000 | 429 | 485.6667 | 138.1
483.4583 | 1613155080000 | 429 | 484.2917 | 138.1
482.0533 | 1613155140000 | 429 | 483.4583 | 138.1
481.0417 | 1613155200000 | 429 | 482.0533 | 138.1
479.75 | 1613155260000 | 429 | 481.0417 | 138.1
478.8233 | 1613155320000 | 429 | 479.75 | 138.1
478.01 | 1613155380000 | 429 | 478.8233 | 138.1
476.6667 | 1613155440000 | 429 | 478.01 | 138.1
475.4483 | 1613155500000 | 429 | 476.6667 | 138.1
474.4383 | 1613155560000 | 429 | 475.4483 | 138.1
472.96 | 1613155620000 | 429 | 474.4383 | 138.1
471.8433 | 1613155680000 | 429 | 472.96 | 138.1
470.9583 | 1613155740000 | 429 | 471.8433 | 138.1
470.5833 | 1613155800000 | 429 | 470.9583 | 138.1
469.0317 | 1613155860000 | 429 | 470.5833 | 138.1
467.49 | 1613155920000 | 429 | 469.0317 | 138.1
466.125 | 1613155980000 | 429 | 467.49 | 138.1
464.855 | 1613156040000 | 429 | 466.125 | 138.1
463.6033 | 1613156100000 | 429 | 464.855 | 138.1
462.6983 | 1613156160000 | 429 | 463.6033 | 138.1
461.875 | 1613156220000 | 429 | 462.6983 | 138.1
460.51 | 1613156280000 | 429 | 461.875 | 138.1
459.105 | 1613156340000 | 429 | 460.51 | 138.1
458.76 | 1613156400000 | 429 | 459.105 | 138.1
457.6367 | 1613156460000 | 429 | 458.76 | 138.1
457.125 | 1613156520000 | 429 | 457.6367 | 138.1
455.75 | 1613156580000 | 429 | 457.125 | 138.1
454.48 | 1613156640000 | 429 | 455.75 | 138.1
453.24 | 1613156700000 | 429 | 454.48 | 138.1
452.125 | 1613156760000 | 429 | 453.24 | 138.1
451.48 | 1613156820000 | 429 | 452.125 | 138.1
450.1667 | 1613156880000 | 429 | 451.48 | 138.1
449.4167 | 1613156940000 | 429 | 450.1667 | 138.1
448 | 1613157000000 | 429 | 449.4167 | 138.1
447.0433 | 1613157060000 | 429 | 448 | 138.1
446.105 | 1613157120000 | 429 | 447.0433 | 138.1
444.855 | 1613157180000 | 429 | 446.105 | 138.1
443.7817 | 1613157240000 | 429 | 444.855 | 138.1
442.5417 | 1613157300000 | 429 | 443.7817 | 138.1
441.5833 | 1613157360000 | 429 | 442.5417 | 138.1
441.1867 | 1613157420000 | 429 | 441.5833 | 138.1
439.875 | 1613157480000 | 429 | 441.1867 | 138.1
438.8233 | 1613157540000 | 429 | 439.875 | 138.1
437.6767 | 1613157600000 | 429 | 438.8233 | 138.1
436.26 | 1613157660000 | 429 | 437.6767 | 138.1
435.5 | 1613157720000 | 429 | 436.26 | 138.1
434.49 | 1613157780000 | 429 | 435.5 | 138.1
433.5933 | 1613157840000 | 429 | 434.49 | 138.1
432.3233 | 1613157900000 | 429 | 433.5933 | 138.1
431.23 | 1613157960000 | 429 | 432.3233 | 138.1
430.49 | 1613158020000 | 429 | 431.23 | 138.1
429.5417 | 1613158080000 | 429 | 430.49 | 138.1
428.615 | 1613158140000 | 429 | 429.5417 | 138.1
427.6467 | 1613158200000 | 429 | 428.615 | 138.1
426.4067 | 1613158260000 | 429 | 427.6467 | 138.1
425.4483 | 1613158320000 | 429 | 426.4067 | 138.1
424.48 | 1613158380000 | 429 | 425.4483 | 138.1
423.625 | 1613158440000 | 429 | 424.48 | 138.1
422.9267 | 1613158500000 | 429 | 423.625 | 138.1
421.9067 | 1613158560000 | 429 | 422.9267 | 138.1
420.8017 | 1613158620000 | 429 | 421.9067 | 138.1
419.8333 | 1613158680000 | 429 | 420.8017 | 138.1
418.4383 | 1613158740000 | 429 | 419.8333 | 138.1
417.5733 | 1613158800000 | 429 | 418.4383 | 138.1
416.5733 | 1613158860000 | 429 | 417.5733 | 138.1
415.74 | 1613158920000 | 429 | 416.5733 | 138.1
414.875 | 1613158980000 | 429 | 415.74 | 138.1
414.0833 | 1613159040000 | 429 | 414.875 | 138.1
413.0833 | 1613159100000 | 429 | 414.0833 | 138.1
412.115 | 1613159160000 | 429 | 413.0833 | 138.1
411.1367 | 1613159220000 | 429 | 412.115 | 138.1
410.0733 | 1613159280000 | 429 | 411.1367 | 138.1
409.23 | 1613159340000 | 429 | 410.0733 | 138.1
408.0733 | 1613159400000 | 429 | 409.23 | 138.1
407.4167 | 1613159460000 | 429 | 408.0733 | 138.1
406.625 | 1613159520000 | 429 | 407.4167 | 138.1
405.7817 | 1613159580000 | 429 | 406.625 | 138.1
404.855 | 1613159640000 | 429 | 405.7817 | 138.1
404.0417 | 1613159700000 | 429 | 404.855 | 138.1
402.98 | 1613159760000 | 429 | 404.0417 | 138.1
401.9167 | 1613159820000 | 429 | 402.98 | 138.1
401.0317 | 1613159880000 | 429 | 401.9167 | 138.1
400.115 | 1613159940000 | 429 | 401.0317 | 138.1
399.3433 | 1613160000000 | 429 | 400.115 | 138.1
398.2183 | 1613160060000 | 429 | 399.3433 | 138.1
397.4583 | 1613160120000 | 429 | 398.2183 | 138.1
396.3433 | 1613160180000 | 429 | 397.4583 | 138.1
395.5417 | 1613160240000 | 429 | 396.3433 | 138.1
394.74 | 1613160300000 | 429 | 395.5417 | 138.1
393.8967 | 1613160360000 | 429 | 394.74 | 138.1
393.0733 | 1613160420000 | 429 | 393.8967 | 138.1
392.2917 | 1613160480000 | 429 | 393.0733 | 138.1
391.0833 | 1613160540000 | 429 | 392.2917 | 138.1
390.2917 | 1613160600000 | 429 | 391.0833 | 138.1
389.73 | 1613160660000 | 429 | 390.2917 | 138.1
388.5517 | 1613160720000 | 429 | 389.73 | 138.1
387.5733 | 1613160780000 | 429 | 388.5517 | 138.1
386.7717 | 1613160840000 | 429 | 387.5733 | 138.1
386.0617 | 1613160900000 | 429 | 386.7717 | 138.1
385.2183 | 1613160960000 | 429 | 386.0617 | 138.1
384.115 | 1613161020000 | 429 | 385.2183 | 138.1
383.1767 | 1613161080000 | 429 | 384.115 | 138.1
382.4067 | 1613161140000 | 429 | 383.1767 | 138.1
381.49 | 1613161200000 | 429 | 382.4067 | 138.1
380.5317 | 1613161260000 | 429 | 381.49 | 138.1
379.6883 | 1613161320000 | 429 | 380.5317 | 138.1
379.0117 | 1613161380000 | 429 | 379.6883 | 138.1
378.105 | 1613161440000 | 429 | 379.0117 | 138.1
377.22 | 1613161500000 | 429 | 378.105 | 138.1
376.375 | 1613161560000 | 429 | 377.22 | 138.1
375.4067 | 1613161620000 | 429 | 376.375 | 138.1
374.5417 | 1613161680000 | 429 | 375.4067 | 138.1
373.6767 | 1613161740000 | 429 | 374.5417 | 138.1
372.8333 | 1613161800000 | 429 | 373.6767 | 138.1
371.9367 | 1613161860000 | 429 | 372.8333 | 138.1
371.2917 | 1613161920000 | 429 | 371.9367 | 138.1
370.4183 | 1613161980000 | 429 | 371.2917 | 138.1
369.5833 | 1613162040000 | 429 | 370.4183 | 138.1
368.885 | 1613162100000 | 429 | 369.5833 | 138.1
367.8233 | 1613162160000 | 429 | 368.885 | 138.1
366.9483 | 1613162220000 | 429 | 367.8233 | 138.1
366.4583 | 1613162280000 | 429 | 366.9483 | 138.1
365.7083 | 1613162340000 | 429 | 366.4583 | 138.1
364.885 | 1613162400000 | 429 | 365.7083 | 138.1
364.1667 | 1613162460000 | 429 | 364.885 | 138.1
363.23 | 1613162520000 | 429 | 364.1667 | 138.1
362.5317 | 1613162580000 | 429 | 363.23 | 138.1
361.5833 | 1613162640000 | 429 | 362.5317 | 138.1
360.7917 | 1613162700000 | 429 | 361.5833 | 138.1
359.99 | 1613162760000 | 429 | 360.7917 | 138.1
359.1667 | 1613162820000 | 429 | 359.99 | 138.1
358.24 | 1613162880000 | 429 | 359.1667 | 138.1
357.635 | 1613162940000 | 429 | 358.24 | 138.1
357 | 1613163000000 | 429 | 357.635 | 138.1
356.2183 | 1613163060000 | 429 | 357 | 138.1
355.0317 | 1613163120000 | 429 | 356.2183 | 138.1
354.75 | 1613163180000 | 429 | 355.0317 | 138.1
353.7917 | 1613163240000 | 429 | 354.75 | 138.1
352.99 | 1613163300000 | 429 | 353.7917 | 138.1
351.8233 | 1613163360000 | 429 | 352.99 | 138.1
351.5417 | 1613163420000 | 429 | 351.8233 | 138.1
350.6667 | 1613163480000 | 429 | 351.5417 | 138.1
349.9283 | 1613163540000 | 429 | 350.6667 | 138.1
349.1983 | 1613163600000 | 429 | 349.9283 | 138.1
348.5833 | 1613163660000 | 429 | 349.1983 | 138.1
347.5417 | 1613163720000 | 429 | 348.5833 | 138.1
346.0417 | 1613163780000 | 429 | 347.5417 | 138.1
345.23 | 1613163840000 | 429 | 346.0417 | 138.1
345.3033 | 1613163900000 | 429 | 345.23 | 138.1
344.5417 | 1613163960000 | 429 | 345.3033 | 138.1
343.8333 | 1613164020000 | 429 | 344.5417 | 138.1
343.0833 | 1613164080000 | 429 | 343.8333 | 138.1
342.2083 | 1613164140000 | 429 | 343.0833 | 138.1
341.24 | 1613164200000 | 429 | 342.2083 | 138.1
340.8333 | 1613164260000 | 429 | 341.24 | 138.1
339.99 | 1613164320000 | 429 | 340.8333 | 138.1
339.4683 | 1613164380000 | 429 | 339.99 | 138.1
338.7917 | 1613164440000 | 429 | 339.4683 | 138.1
337.845 | 1613164500000 | 429 | 338.7917 | 138.1
336.9067 | 1613164560000 | 429 | 337.845 | 138.1
336.375 | 1613164620000 | 429 | 336.9067 | 138.1
335.4583 | 1613164680000 | 429 | 336.375 | 138.1
334.615 | 1613164740000 | 429 | 335.4583 | 138.1
334.01 | 1613164800000 | 429 | 334.615 | 138.1
333.2817 | 1613164860000 | 429 | 334.01 | 138.1
331.9683 | 1613164920000 | 429 | 333.2817 | 138.1
331.9267 | 1613164980000 | 429 | 331.9683 | 138.1
331.3333 | 1613165040000 | 429 | 331.9267 | 138.1
330.605 | 1613165100000 | 429 | 331.3333 | 138.1
329.8233 | 1613165160000 | 429 | 330.605 | 138.1
329.02 | 1613165220000 | 429 | 329.8233 | 138.1
328.4583 | 1613165280000 | 429 | 329.02 | 138.1
327.875 | 1613165340000 | 429 | 328.4583 | 138.1
326.8967 | 1613165400000 | 429 | 327.875 | 138.1
326.0317 | 1613165460000 | 429 | 326.8967 | 138.1
325.6983 | 1613165520000 | 429 | 326.0317 | 138.1
324.8017 | 1613165580000 | 429 | 325.6983 | 138.1
324.25 | 1613165640000 | 429 | 324.8017 | 138.1
323.5417 | 1613165700000 | 429 | 324.25 | 138.1
322.75 | 1613165760000 | 429 | 323.5417 | 138.1
322.2183 | 1613165820000 | 429 | 322.75 | 138.1
321.7917 | 1613165880000 | 429 | 322.2183 | 138.1
321.0833 | 1613165940000 | 429 | 321.7917 | 138.1
320.4583 | 1613166000000 | 429 | 321.0833 | 138.1
318.9583 | 1613166060000 | 429 | 320.4583 | 138.1
318.625 | 1613166120000 | 429 | 318.9583 | 138.1
318.0633 | 1613166180000 | 429 | 318.625 | 138.1
317.3333 | 1613166240000 | 429 | 318.0633 | 138.1
316.6033 | 1613166300000 | 429 | 317.3333 | 138.1
315.8967 | 1613166360000 | 429 | 316.6033 | 138.1
315.24 | 1613166420000 | 429 | 315.8967 | 138.1
314.51 | 1613166480000 | 429 | 315.24 | 138.1
313.8967 | 1613166540000 | 429 | 314.51 | 138.1
313.0417 | 1613166600000 | 429 | 313.8967 | 138.1
312.5417 | 1613166660000 | 429 | 313.0417 | 138.1
311.9583 | 1613166720000 | 429 | 312.5417 | 138.1
311.2917 | 1613166780000 | 429 | 311.9583 | 138.1
310.5217 | 1613166840000 | 429 | 311.2917 | 138.1
309.8433 | 1613166900000 | 429 | 310.5217 | 138.1
309.24 | 1613166960000 | 429 | 309.8433 | 138.1
308.4267 | 1613167020000 | 429 | 309.24 | 138.1
307.9167 | 1613167080000 | 429 | 308.4267 | 138.1
307.3233 | 1613167140000 | 429 | 307.9167 | 138.1
306.5517 | 1613167200000 | 429 | 307.3233 | 138.1
305.99 | 1613167260000 | 429 | 306.5517 | 138.1
305.1667 | 1613167320000 | 429 | 305.99 | 138.1
304.7083 | 1613167380000 | 429 | 305.1667 | 138.1
303.7083 | 1613167440000 | 429 | 304.7083 | 138.1
303.2183 | 1613167500000 | 429 | 303.7083 | 138.1
303 | 1613167560000 | 429 | 303.2183 | 138.1
302.23 | 1613167620000 | 429 | 303 | 138.1
301.6667 | 1613167680000 | 429 | 302.23 | 138.1
300.9683 | 1613167740000 | 429 | 301.6667 | 138.1
300.635 | 1613167800000 | 429 | 300.9683 | 138.1
299.885 | 1613167860000 | 429 | 300.635 | 138.1
299.2083 | 1613167920000 | 429 | 299.885 | 138.1
298.5217 | 1613167980000 | 429 | 299.2083 | 138.1
297.74 | 1613168040000 | 429 | 298.5217 | 138.1
297.115 | 1613168100000 | 429 | 297.74 | 138.1
296.3233 | 1613168160000 | 429 | 297.115 | 138.1
295.9483 | 1613168220000 | 429 | 296.3233 | 138.1
295.2083 | 1613168280000 | 429 | 295.9483 | 138.1
294.5217 | 1613168340000 | 429 | 295.2083 | 138.1
294.1983 | 1613168400000 | 429 | 294.5217 | 138.1
293.49 | 1613168460000 | 429 | 294.1983 | 138.1
292.885 | 1613168520000 | 429 | 293.49 | 138.1
292.4783 | 1613168580000 | 429 | 292.885 | 138.1
291.9167 | 1613168640000 | 429 | 292.4783 | 138.1
291.0633 | 1613168700000 | 429 | 291.9167 | 138.1
290.1883 | 1613168760000 | 429 | 291.0633 | 138.1
289.6667 | 1613168820000 | 429 | 290.1883 | 138.1
289.1883 | 1613168880000 | 429 | 289.6667 | 138.1
288.635 | 1613168940000 | 429 | 289.1883 | 138.1
287.9167 | 1613169000000 | 429 | 288.635 | 138.1
287.1983 | 1613169060000 | 429 | 287.9167 | 138.1
286.5417 | 1613169120000 | 429 | 287.1983 | 138.1
286.115 | 1613169180000 | 429 | 286.5417 | 138.1
285.355 | 1613169240000 | 429 | 286.115 | 138.1
284.77 | 1613169300000 | 429 | 285.355 | 138.1
284.2183 | 1613169360000 | 429 | 284.77 | 138.1
283.7717 | 1613169420000 | 429 | 284.2183 | 138.1
283.0517 | 1613169480000 | 429 | 283.7717 | 138.1
282.1767 | 1613169540000 | 429 | 283.0517 | 138.1
281.7817 | 1613169600000 | 429 | 282.1767 | 138.1
281.2183 | 1613169660000 | 429 | 281.7817 | 138.1
280.8017 | 1613169720000 | 429 | 281.2183 | 138.1
280.135 | 1613169780000 | 429 | 280.8017 | 138.1
279.5 | 1613169840000 | 429 | 280.135 | 138.1
278.98 | 1613169900000 | 429 | 279.5 | 138.1
278.4583 | 1613169960000 | 429 | 278.98 | 138.1
277.7083 | 1613170020000 | 429 | 278.4583 | 138.1
277.135 | 1613170080000 | 429 | 277.7083 | 138.1
276.6667 | 1613170140000 | 429 | 277.135 | 138.1
276.0417 | 1613170200000 | 429 | 276.6667 | 138.1
275.4583 | 1613170260000 | 429 | 276.0417 | 138.1
274.9067 | 1613170320000 | 429 | 275.4583 | 138.1
274.4283 | 1613170380000 | 429 | 274.9067 | 138.1
273.7917 | 1613170440000 | 429 | 274.4283 | 138.1
273.125 | 1613170500000 | 429 | 273.7917 | 138.1
272.74 | 1613170560000 | 429 | 273.125 | 138.1
272.1767 | 1613170620000 | 429 | 272.74 | 138.1
271.6567 | 1613170680000 | 429 | 272.1767 | 138.1
270.875 | 1613170740000 | 429 | 271.6567 | 138.1
270.4067 | 1613170800000 | 429 | 270.875 | 138.1
269.74 | 1613170860000 | 429 | 270.4067 | 138.1
269.2083 | 1613170920000 | 429 | 269.74 | 138.1
268.75 | 1613170980000 | 429 | 269.2083 | 138.1
268.1767 | 1613171040000 | 429 | 268.75 | 138.1
267.8133 | 1613171100000 | 429 | 268.1767 | 138.1
267.2083 | 1613171160000 | 429 | 267.8133 | 138.1
266.7817 | 1613171220000 | 429 | 267.2083 | 138.1
266.1883 | 1613171280000 | 429 | 266.7817 | 138.1
265.6883 | 1613171340000 | 429 | 266.1883 | 138.1
264.9483 | 1613171400000 | 429 | 265.6883 | 138.1
264.4383 | 1613171460000 | 429 | 264.9483 | 138.1
263.9167 | 1613171520000 | 429 | 264.4383 | 138.1
263.355 | 1613171580000 | 429 | 263.9167 | 138.1
262.7917 | 1613171640000 | 429 | 263.355 | 138.1
262.1883 | 1613171700000 | 429 | 262.7917 | 138.1
261.6567 | 1613171760000 | 429 | 262.1883 | 138.1
261.2083 | 1613171820000 | 429 | 261.6567 | 138.1
260.51 | 1613171880000 | 429 | 261.2083 | 138.1
259.98 | 1613171940000 | 429 | 260.51 | 138.1
259.8433 | 1613172000000 | 429 | 259.98 | 138.1
259.0933 | 1613172060000 | 429 | 259.8433 | 138.1
258.4483 | 1613172120000 | 429 | 259.0933 | 138.1
258.02 | 1613172180000 | 429 | 258.4483 | 138.1
257.4583 | 1613172240000 | 429 | 258.02 | 138.1
257 | 1613172300000 | 429 | 257.4583 | 138.1
256.4167 | 1613172360000 | 429 | 257 | 138.1
255.9483 | 1613172420000 | 429 | 256.4167 | 138.1
255.4267 | 1613172480000 | 429 | 255.9483 | 138.1
254.8867 | 1613172540000 | 429 | 255.4267 | 138.1
254.49 | 1613172600000 | 429 | 254.8867 | 138.1
253.7083 | 1613172660000 | 429 | 254.49 | 138.1
253.1983 | 1613172720000 | 429 | 253.7083 | 138.1
252.7083 | 1613172780000 | 429 | 253.1983 | 138.1
252.25 | 1613172840000 | 429 | 252.7083 | 138.1
251.7933 | 1613172900000 | 429 | 252.25 | 138.1
251.3433 | 1613172960000 | 429 | 251.7933 | 138.1
250.865 | 1613173020000 | 429 | 251.3433 | 138.1
250.3967 | 1613173080000 | 429 | 250.865 | 138.1
249.8533 | 1613173140000 | 429 | 250.3967 | 138.1
249.25 | 1613173200000 | 429 | 249.8533 | 138.1
248.8133 | 1613173260000 | 429 | 249.25 | 138.1
248.2917 | 1613173320000 | 429 | 248.8133 | 138.1
247.8333 | 1613173380000 | 429 | 248.2917 | 138.1
247.5517 | 1613173440000 | 429 | 247.8333 | 138.1
247.0733 | 1613173500000 | 429 | 247.5517 | 138.1
246.5 | 1613173560000 | 429 | 247.0733 | 138.1
246.1033 | 1613173620000 | 429 | 246.5 | 138.1
245.5517 | 1613173680000 | 429 | 246.1033 | 138.1
244.9067 | 1613173740000 | 429 | 245.5517 | 138.1
244.25 | 1613173800000 | 429 | 244.9067 | 138.1
243.9383 | 1613173860000 | 429 | 244.25 | 138.1
243.24 | 1613173920000 | 429 | 243.9383 | 138.1
242.625 | 1613173980000 | 429 | 243.24 | 138.1
242.375 | 1613174040000 | 429 | 242.625 | 138.1
241.9067 | 1613174100000 | 429 | 242.375 | 138.1
241.5 | 1613174160000 | 429 | 241.9067 | 138.1
240.98 | 1613174220000 | 429 | 241.5 | 138.1
240.385 | 1613174280000 | 429 | 240.98 | 138.1
239.835 | 1613174340000 | 429 | 240.385 | 138.1
239.3233 | 1613174400000 | 429 | 239.835 | 138.1
239.115 | 1613174460000 | 429 | 239.3233 | 138.1
238.875 | 1613174520000 | 429 | 239.115 | 138.1
238.115 | 1613174580000 | 429 | 238.875 | 138.1
237.365 | 1613174640000 | 429 | 238.115 | 138.1
237.0117 | 1613174700000 | 429 | 237.365 | 138.1
236.635 | 1613174760000 | 429 | 237.0117 | 138.1
236.2183 | 1613174820000 | 429 | 236.635 | 138.1
235.6567 | 1613174880000 | 429 | 236.2183 | 138.1
235.125 | 1613174940000 | 429 | 235.6567 | 138.1
234.625 | 1613175000000 | 429 | 235.125 | 138.1
234.1883 | 1613175060000 | 429 | 234.625 | 138.1
233.5633 | 1613175120000 | 429 | 234.1883 | 138.1
233.3233 | 1613175180000 | 429 | 233.5633 | 138.1
232.9483 | 1613175240000 | 429 | 233.3233 | 138.1
232.4367 | 1613175300000 | 429 | 232.9483 | 138.1
232.0417 | 1613175360000 | 429 | 232.4367 | 138.1
231.625 | 1613175420000 | 429 | 232.0417 | 138.1
231.135 | 1613175480000 | 429 | 231.625 | 138.1
230.635 | 1613175540000 | 429 | 231.135 | 138.1
230.2083 | 1613175600000 | 429 | 230.635 | 138.1
229.74 | 1613175660000 | 429 | 230.2083 | 138.1
229.25 | 1613175720000 | 429 | 229.74 | 138.1
228.7717 | 1613175780000 | 429 | 229.25 | 138.1
228.2917 | 1613175840000 | 429 | 228.7717 | 138.1
227.8233 | 1613175900000 | 429 | 228.2917 | 138.1
227.375 | 1613175960000 | 429 | 227.8233 | 138.1
227.125 | 1613176020000 | 429 | 227.375 | 138.1
226.7083 | 1613176080000 | 429 | 227.125 | 138.1
225.98 | 1613176140000 | 429 | 226.7083 | 138.1
225.3967 | 1613176200000 | 429 | 225.98 | 138.1
225.125 | 1613176260000 | 429 | 225.3967 | 138.1
224.6667 | 1613176320000 | 429 | 225.125 | 138.1
224.3017 | 1613176380000 | 429 | 224.6667 | 138.1
223.9067 | 1613176440000 | 429 | 224.3017 | 138.1
223.4267 | 1613176500000 | 429 | 223.9067 | 138.1
223 | 1613176560000 | 429 | 223.4267 | 138.1
222.3233 | 1613176620000 | 429 | 223 | 138.1
222 | 1613176680000 | 429 | 222.3233 | 138.1
221.73 | 1613176740000 | 429 | 222 | 138.1
221.2083 | 1613176800000 | 429 | 221.73 | 138.1
220.875 | 1613176860000 | 429 | 221.2083 | 138.1
220.3333 | 1613176920000 | 429 | 220.875 | 138.1
219.8133 | 1613176980000 | 429 | 220.3333 | 138.1
219.4483 | 1613177040000 | 429 | 219.8133 | 138.1
219 | 1613177100000 | 429 | 219.4483 | 138.1
218.5933 | 1613177160000 | 429 | 219 | 138.1
218.125 | 1613177220000 | 429 | 218.5933 | 138.1
217.6667 | 1613177280000 | 429 | 218.125 | 138.1
217.1467 | 1613177340000 | 429 | 217.6667 | 138.1
216.8017 | 1613177400000 | 429 | 217.1467 | 138.1
216.375 | 1613177460000 | 429 | 216.8017 | 138.1
215.9067 | 1613177520000 | 429 | 216.375 | 138.1
215.2717 | 1613177580000 | 429 | 215.9067 | 138.1
215.1567 | 1613177640000 | 429 | 215.2717 | 138.1
214.625 | 1613177700000 | 429 | 215.1567 | 138.1
214.1667 | 1613177760000 | 429 | 214.625 | 138.1
213.76 | 1613177820000 | 429 | 214.1667 | 138.1
213.2917 | 1613177880000 | 429 | 213.76 | 138.1
212.865 | 1613177940000 | 429 | 213.2917 | 138.1
212.5517 | 1613178000000 | 429 | 212.865 | 138.1
212.5 | 1613178060000 | 429 | 212.5517 | 138.1
211.612 | 1613178120000 | 429 | 212.5 | 138.1
211.4683 | 1613178180000 | 429 | 211.612 | 138.1
210.9383 | 1613178240000 | 429 | 211.4683 | 138.1
210.375 | 1613178300000 | 429 | 210.9383 | 138.1
210.0417 | 1613178360000 | 429 | 210.375 | 138.1
209.6467 | 1613178420000 | 429 | 210.0417 | 138.1
209.2083 | 1613178480000 | 429 | 209.6467 | 138.1
208.5517 | 1613178540000 | 429 | 209.2083 | 138.1
208.01 | 1613178600000 | 429 | 208.5517 | 138.1
208.0217 | 1613178660000 | 429 | 208.01 | 138.1
207.635 | 1613178720000 | 429 | 208.0217 | 138.1
207.4583 | 1613178780000 | 429 | 207.635 | 138.1
207 | 1613178840000 | 429 | 207.4583 | 138.1
206.5317 | 1613178900000 | 429 | 207 | 138.1
206.1883 | 1613178960000 | 429 | 206.5317 | 138.1
205.8033 | 1613179020000 | 429 | 206.1883 | 138.1
205.25 | 1613179080000 | 429 | 205.8033 | 138.1
204.885 | 1613179140000 | 429 | 205.25 | 138.1
204.5 | 1613179200000 | 429 | 204.885 | 138.1
204.0317 | 1613179260000 | 429 | 204.5 | 138.1
203.7917 | 1613179320000 | 429 | 204.0317 | 138.1
203.375 | 1613179380000 | 429 | 203.7917 | 138.1
202.855 | 1613179440000 | 429 | 203.375 | 138.1
202.4167 | 1613179500000 | 429 | 202.855 | 138.1
201.855 | 1613179560000 | 429 | 202.4167 | 138.1
201.3333 | 1613179620000 | 429 | 201.855 | 138.1
201.0417 | 1613179680000 | 429 | 201.3333 | 138.1
201.0417 | 1613179740000 | 429 | 201.0417 | 138.1
200.635 | 1613179800000 | 429 | 201.0417 | 138.1
200.375 | 1613179860000 | 429 | 200.635 | 138.1
199.7817 | 1613179920000 | 429 | 200.375 | 138.1
198.8967 | 1613179980000 | 429 | 199.7817 | 138.1
198.75 | 1613180040000 | 429 | 198.8967 | 138.1
198.49 | 1613180100000 | 429 | 198.75 | 138.1
198.26 | 1613180160000 | 429 | 198.49 | 138.1
198.0117 | 1613180220000 | 429 | 198.26 | 138.1
197.5417 | 1613180280000 | 429 | 198.0117 | 138.1
197.0517 | 1613180340000 | 429 | 197.5417 | 138.1
196.875 | 1613180400000 | 429 | 197.0517 | 138.1
196.4683 | 1613180460000 | 429 | 196.875 | 138.1
196.2083 | 1613180520000 | 429 | 196.4683 | 138.1
195.5517 | 1613180580000 | 429 | 196.2083 | 138.1
195.2083 | 1613180640000 | 429 | 195.5517 | 138.1
194.9067 | 1613180700000 | 429 | 195.2083 | 138.1
194.5933 | 1613180760000 | 429 | 194.9067 | 138.1
194.01 | 1613180820000 | 429 | 194.5933 | 138.1
193.6883 | 1613180880000 | 429 | 194.01 | 138.1
193.3233 | 1613180940000 | 429 | 193.6883 | 138.1
192.8433 | 1613181000000 | 429 | 193.3233 | 138.1
192.4583 | 1613181060000 | 429 | 192.8433 | 138.1
192.4167 | 1613181120000 | 429 | 192.4583 | 138.1
192.0217 | 1613181180000 | 429 | 192.4167 | 138.1
191.3233 | 1613181240000 | 429 | 192.0217 | 138.1
191.0833 | 1613181300000 | 429 | 191.3233 | 138.1
190.875 | 1613181360000 | 429 | 191.0833 | 138.1
190.48 | 1613181420000 | 429 | 190.875 | 138.1
189.9167 | 1613181480000 | 429 | 190.48 | 138.1
189.625 | 1613181540000 | 429 | 189.9167 | 138.1
189.3333 | 1613181600000 | 429 | 189.625 | 138.1
188.7817 | 1613181660000 | 429 | 189.3333 | 138.1
188.4383 | 1613181720000 | 429 | 188.7817 | 138.1
187.8867 | 1613181780000 | 429 | 188.4383 | 138.1
187.76 | 1613181840000 | 429 | 187.8867 | 138.1
186.9383 | 1613181900000 | 429 | 187.76 | 138.1
187.0317 | 1613181960000 | 429 | 186.9383 | 138.1
186.5217 | 1613182020000 | 429 | 187.0317 | 138.1
186.2917 | 1613182080000 | 429 | 186.5217 | 138.1
186.365 | 1613182140000 | 429 | 186.2917 | 138.1
186 | 1613182200000 | 429 | 186.365 | 138.1
185.4483 | 1613182260000 | 429 | 186 | 138.1
184.875 | 1613182320000 | 429 | 185.4483 | 138.1
184.5433 | 1613182380000 | 429 | 184.875 | 138.1
184.0517 | 1613182440000 | 429 | 184.5433 | 138.1
183.73 | 1613182500000 | 429 | 184.0517 | 138.1
183.375 | 1613182560000 | 429 | 183.73 | 138.1
182.9367 | 1613182620000 | 429 | 183.375 | 138.1
182.865 | 1613182680000 | 429 | 182.9367 | 138.1
182.3133 | 1613182740000 | 429 | 182.865 | 138.1
182.25 | 1613182800000 | 429 | 182.3133 | 138.1
181.7817 | 1613182860000 | 429 | 182.25 | 138.1
181.5317 | 1613182920000 | 429 | 181.7817 | 138.1
181.01 | 1613182980000 | 429 | 181.5317 | 138.1
180.8433 | 1613183040000 | 429 | 181.01 | 138.1
180.3333 | 1613183100000 | 429 | 180.8433 | 138.1
180.125 | 1613183160000 | 429 | 180.3333 | 138.1
179.7183 | 1613183220000 | 429 | 180.125 | 138.1
179.5517 | 1613183280000 | 429 | 179.7183 | 138.1
179.1667 | 1613183340000 | 429 | 179.5517 | 138.1
178.75 | 1613183400000 | 429 | 179.1667 | 138.1
178.5 | 1613183460000 | 429 | 178.75 | 138.1
178.0933 | 1613183520000 | 429 | 178.5 | 138.1
177.73 | 1613183580000 | 429 | 178.0933 | 138.1
177.3967 | 1613183640000 | 429 | 177.73 | 138.1
176.7917 | 1613183700000 | 429 | 177.3967 | 138.1
176.625 | 1613183760000 | 429 | 176.7917 | 138.1
176.105 | 1613183820000 | 429 | 176.625 | 138.1
175.9167 | 1613183880000 | 429 | 176.105 | 138.1
175.6567 | 1613183940000 | 429 | 175.9167 | 138.1
175.25 | 1613184000000 | 429 | 175.6567 | 138.1
174.9183 | 1613184060000 | 429 | 175.25 | 138.1
174.5833 | 1613184120000 | 429 | 174.9183 | 138.1
174.1467 | 1613184180000 | 429 | 174.5833 | 138.1
173.9483 | 1613184240000 | 429 | 174.1467 | 138.1
173.5217 | 1613184300000 | 429 | 173.9483 | 138.1
173.3967 | 1613184360000 | 429 | 173.5217 | 138.1
172.9383 | 1613184420000 | 429 | 173.3967 | 138.1
172.5833 | 1613184480000 | 429 | 172.9383 | 138.1
171.6767 | 1613184540000 | 429 | 172.5833 | 138.1
171.5517 | 1613184600000 | 429 | 171.6767 | 138.1
171.48 | 1613184660000 | 429 | 171.5517 | 138.1
171.0633 | 1613184720000 | 429 | 171.48 | 138.1
170.7617 | 1613184780000 | 429 | 171.0633 | 138.1
170.23 | 1613184840000 | 429 | 170.7617 | 138.1
170.25 | 1613184900000 | 429 | 170.23 | 138.1
169.99 | 1613184960000 | 429 | 170.25 | 138.1
169.5633 | 1613185020000 | 429 | 169.99 | 138.1
169.2083 | 1613185080000 | 429 | 169.5633 | 138.1
168.875 | 1613185140000 | 429 | 169.2083 | 138.1
168.5633 | 1613185200000 | 429 | 168.875 | 138.1
168.2917 | 1613185260000 | 429 | 168.5633 | 138.1
167.8133 | 1613185320000 | 429 | 168.2917 | 138.1
166.98 | 1613185380000 | 429 | 167.8133 | 138.1
167.3233 | 1613185440000 | 429 | 166.98 | 138.1
166.855 | 1613185500000 | 429 | 167.3233 | 138.1
166.5733 | 1613185560000 | 429 | 166.855 | 138.1
166.085 | 1613185620000 | 429 | 166.5733 | 138.1
165.9483 | 1613185680000 | 429 | 166.085 | 138.1
165.585 | 1613185740000 | 429 | 165.9483 | 138.1
165.3017 | 1613185800000 | 429 | 165.585 | 138.1
164.645 | 1613185860000 | 429 | 165.3017 | 138.1
164.5517 | 1613185920000 | 429 | 164.645 | 138.1
164.375 | 1613185980000 | 429 | 164.5517 | 138.1
163.9167 | 1613186040000 | 429 | 164.375 | 138.1
163.8433 | 1613186100000 | 429 | 163.9167 | 138.1
163.365 | 1613186160000 | 429 | 163.8433 | 138.1
163.0317 | 1613186220000 | 429 | 163.365 | 138.1
162.74 | 1613186280000 | 429 | 163.0317 | 138.1
162.46 | 1613186340000 | 429 | 162.74 | 138.1
162.2183 | 1613186400000 | 429 | 162.46 | 138.1
161.98 | 1613186460000 | 429 | 162.2183 | 138.1
161.76 | 1613186520000 | 429 | 161.98 | 138.1
161.52 | 1613186580000 | 429 | 161.76 | 138.1
161.1883 | 1613186640000 | 429 | 161.52 | 138.1
160.9167 | 1613186700000 | 429 | 161.1883 | 138.1
160.605 | 1613186760000 | 429 | 160.9167 | 138.1
160.2817 | 1613186820000 | 429 | 160.605 | 138.1
160 | 1613186880000 | 429 | 160.2817 | 138.1
159.3333 | 1613186940000 | 429 | 160 | 138.1
158.9383 | 1613187000000 | 429 | 159.3333 | 138.1
158.8033 | 1613187060000 | 429 | 158.9383 | 138.1
158.7817 | 1613187120000 | 429 | 158.8033 | 138.1
158.51 | 1613187180000 | 429 | 158.7817 | 138.1
158.375 | 1613187240000 | 429 | 158.51 | 138.1
158.0733 | 1613187300000 | 429 | 158.375 | 138.1
157.6667 | 1613187360000 | 429 | 158.0733 | 138.1
157.395 | 1613187420000 | 429 | 157.6667 | 138.1
157.105 | 1613187480000 | 429 | 157.395 | 138.1
156.8233 | 1613187540000 | 429 | 157.105 | 138.1
156.4583 | 1613187600000 | 429 | 156.8233 | 138.1
156.1767 | 1613187660000 | 429 | 156.4583 | 138.1
155.9167 | 1613187720000 | 429 | 156.1767 | 138.1
155.6667 | 1613187780000 | 429 | 155.9167 | 138.1
155.4583 | 1613187840000 | 429 | 155.6667 | 138.1
155.125 | 1613187900000 | 429 | 155.4583 | 138.1
154.75 | 1613187960000 | 429 | 155.125 | 138.1
154.615 | 1613188020000 | 429 | 154.75 | 138.1
154.4583 | 1613188080000 | 429 | 154.615 | 138.1
154.135 | 1613188140000 | 429 | 154.4583 | 138.1
153.7917 | 1613188200000 | 429 | 154.135 | 138.1
153.3333 | 1613188260000 | 429 | 153.7917 | 138.1
153 | 1613188320000 | 429 | 153.3333 | 138.1
152.7083 | 1613188380000 | 429 | 153 | 138.1
152.375 | 1613188440000 | 429 | 152.7083 | 138.1
152.2717 | 1613188500000 | 429 | 152.375 | 138.1
152.0417 | 1613188560000 | 429 | 152.2717 | 138.1
151.75 | 1613188620000 | 429 | 152.0417 | 138.1
151.5 | 1613188680000 | 429 | 151.75 | 138.1
151.23 | 1613188740000 | 429 | 151.5 | 138.1
150.885 | 1613188800000 | 429 | 151.23 | 138.1
150.6767 | 1613188860000 | 429 | 150.885 | 138.1
150.1983 | 1613188920000 | 429 | 150.6767 | 138.1
150.0417 | 1613188980000 | 429 | 150.1983 | 138.1
149.75 | 1613189040000 | 429 | 150.0417 | 138.1
149.2917 | 1613189100000 | 429 | 149.75 | 138.1
149.0417 | 1613189160000 | 429 | 149.2917 | 138.1
148.6767 | 1613189220000 | 429 | 149.0417 | 138.1
148.5 | 1613189280000 | 429 | 148.6767 | 138.1
148.2183 | 1613189340000 | 429 | 148.5 | 138.1
147.8967 | 1613189400000 | 429 | 148.2183 | 138.1
147.5833 | 1613189460000 | 429 | 147.8967 | 138.1
147.2917 | 1613189520000 | 429 | 147.5833 | 138.1
147 | 1613189580000 | 429 | 147.2917 | 138.1
146.7083 | 1613189640000 | 429 | 147 | 138.1
146.47 | 1613189700000 | 429 | 146.7083 | 138.1
146.1767 | 1613189760000 | 429 | 146.47 | 138.1
145.8333 | 1613189820000 | 429 | 146.1767 | 138.1
145.5933 | 1613189880000 | 429 | 145.8333 | 138.1
145.3233 | 1613189940000 | 429 | 145.5933 | 138.1
145.01 | 1613190000000 | 429 | 145.3233 | 138.1
144.7517 | 1613190060000 | 429 | 145.01 | 138.1
144.4067 | 1613190120000 | 429 | 144.7517 | 138.1
144.0417 | 1613190180000 | 429 | 144.4067 | 138.1
143.9067 | 1613190240000 | 429 | 144.0417 | 138.1
143.6883 | 1613190300000 | 429 | 143.9067 | 138.1
143.5417 | 1613190360000 | 429 | 143.6883 | 138.1
143.1883 | 1613190420000 | 429 | 143.5417 | 138.1
142.875 | 1613190480000 | 429 | 143.1883 | 138.1
142.615 | 1613190540000 | 429 | 142.875 | 138.1
142.385 | 1613190600000 | 429 | 142.615 | 138.1
142.0633 | 1613190660000 | 429 | 142.385 | 138.1
141.75 | 1613190720000 | 429 | 142.0633 | 138.1
141.6567 | 1613190780000 | 429 | 141.75 | 138.1
141.385 | 1613190840000 | 429 | 141.6567 | 138.1
141.0117 | 1613190900000 | 429 | 141.385 | 138.1
140.5833 | 1613190960000 | 429 | 141.0117 | 138.1
140.4167 | 1613191020000 | 429 | 140.5833 | 138.1
140.355 | 1613191080000 | 429 | 140.4167 | 138.1
139.9267 | 1613191140000 | 429 | 140.355 | 138.1
139.6983 | 1613191200000 | 429 | 139.9267 | 138.1
139.365 | 1613191260000 | 429 | 139.6983 | 138.1
139.0417 | 1613191320000 | 429 | 139.365 | 138.1
138.77 | 1613191380000 | 429 | 139.0417 | 138.1
138.4167 | 1613191440000 | 429 | 138.77 | 138.1
138.2083 | 1613191500000 | 429 | 138.4167 | 138.1
137.8017 | 1613191560000 | 429 | 138.2083 | 138.1
137.645 | 1613191620000 | 429 | 137.8017 | 138.1
137.49 | 1613191680000 | 429 | 137.645 | 138.1
137.105 | 1613191740000 | 429 | 137.49 | 138.1
136.8967 | 1613191800000 | 429 | 137.105 | 138.1
136.6883 | 1613191860000 | 429 | 136.8967 | 138.1
136.375 | 1613191920000 | 429 | 136.6883 | 138.1
136.115 | 1613191980000 | 429 | 136.375 | 138.1
135.75 | 1613192040000 | 429 | 136.115 | 138.1
135.5417 | 1613192100000 | 429 | 135.75 | 138.1
135.25 | 1613192160000 | 429 | 135.5417 | 138.1
134.98 | 1613192220000 | 429 | 135.25 | 138.1
134.74 | 1613192280000 | 429 | 134.98 | 138.1
134.5317 | 1613192340000 | 429 | 134.74 | 138.1
134.3333 | 1613192400000 | 429 | 134.5317 | 138.1
134.125 | 1613192460000 | 429 | 134.3333 | 138.1
133.8333 | 1613192520000 | 429 | 134.125 | 138.1
133.8233 | 1613192580000 | 429 | 133.8333 | 138.1
133.4583 | 1613192640000 | 429 | 133.8233 | 138.1
133.115 | 1613192700000 | 429 | 133.4583 | 138.1
132.9167 | 1613192760000 | 429 | 133.115 | 138.1
132.5217 | 1613192820000 | 429 | 132.9167 | 138.1
132.3333 | 1613192880000 | 429 | 132.5217 | 138.1
132.0633 | 1613192940000 | 429 | 132.3333 | 138.1
131.7917 | 1613193000000 | 429 | 132.0633 | 138.1
131.615 | 1613193060000 | 429 | 131.7917 | 138.1
131.2083 | 1613193120000 | 429 | 131.615 | 138.1
131.0733 | 1613193180000 | 429 | 131.2083 | 138.1
130.8333 | 1613193240000 | 429 | 131.0733 | 138.1
130.5 | 1613193300000 | 429 | 130.8333 | 138.1
130.375 | 1613193360000 | 429 | 130.5 | 138.1
130.0833 | 1613193420000 | 429 | 130.375 | 138.1
129.9167 | 1613193480000 | 429 | 130.0833 | 138.1
129.625 | 1613193540000 | 429 | 129.9167 | 138.1
129.3017 | 1613193600000 | 429 | 129.625 | 138.1
129.0433 | 1613193660000 | 429 | 129.3017 | 138.1
128.7083 | 1613193720000 | 429 | 129.0433 | 138.1
128.5517 | 1613193780000 | 429 | 128.7083 | 138.1
128.4067 | 1613193840000 | 429 | 128.5517 | 138.1
128.0733 | 1613193900000 | 429 | 128.4067 | 138.1
127.8333 | 1613193960000 | 429 | 128.0733 | 138.1
127.615 | 1613194020000 | 429 | 127.8333 | 138.1
127.375 | 1613194080000 | 429 | 127.615 | 138.1
127.0833 | 1613194140000 | 429 | 127.375 | 138.1
126.7917 | 1613194200000 | 429 | 127.0833 | 138.1
126.5733 | 1613194260000 | 429 | 126.7917 | 138.1
126.3433 | 1613194320000 | 429 | 126.5733 | 138.1
125.99 | 1613194380000 | 429 | 126.3433 | 138.1
125.6667 | 1613194440000 | 429 | 125.99 | 138.1
125.4383 | 1613194500000 | 429 | 125.6667 | 138.1
125.2083 | 1613194560000 | 429 | 125.4383 | 138.1
124.9067 | 1613194620000 | 429 | 125.2083 | 138.1
124.7083 | 1613194680000 | 429 | 124.9067 | 138.1
124.5317 | 1613194740000 | 429 | 124.7083 | 138.1
124.3433 | 1613194800000 | 429 | 124.5317 | 138.1
124.0633 | 1613194860000 | 429 | 124.3433 | 138.1
123.7917 | 1613194920000 | 429 | 124.0633 | 138.1
123.5317 | 1613194980000 | 429 | 123.7917 | 138.1
123.25 | 1613195040000 | 429 | 123.5317 | 138.1
122.98 | 1613195100000 | 429 | 123.25 | 138.1
122.75 | 1613195160000 | 429 | 122.98 | 138.1
122.5517 | 1613195220000 | 429 | 122.75 | 138.1
122.3333 | 1613195280000 | 429 | 122.5517 | 138.1
122.0633 | 1613195340000 | 429 | 122.3333 | 138.1
121.8433 | 1613195400000 | 429 | 122.0633 | 138.1
121.75 | 1613195460000 | 429 | 121.8433 | 138.1
121.5 | 1613195520000 | 429 | 121.75 | 138.1
121.3233 | 1613195580000 | 429 | 121.5 | 138.1
121.0517 | 1613195640000 | 429 | 121.3233 | 138.1
120.8233 | 1613195700000 | 429 | 121.0517 | 138.1
120.5 | 1613195760000 | 429 | 120.8233 | 138.1
120.1567 | 1613195820000 | 429 | 120.5 | 138.1
120.01 | 1613195880000 | 429 | 120.1567 | 138.1
119.7617 | 1613195940000 | 429 | 120.01 | 138.1
119.5 | 1613196000000 | 429 | 119.7617 | 138.1
119.2917 | 1613196060000 | 429 | 119.5 | 138.1
119 | 1613196120000 | 429 | 119.2917 | 138.1
118.75 | 1613196180000 | 429 | 119 | 138.1
118.5417 | 1613196240000 | 429 | 118.75 | 138.1
118.1883 | 1613196300000 | 429 | 118.5417 | 138.1
118.125 | 1613196360000 | 429 | 118.1883 | 138.1
117.9267 | 1613196420000 | 429 | 118.125 | 138.1
117.6983 | 1613196480000 | 429 | 117.9267 | 138.1
117.4683 | 1613196540000 | 429 | 117.6983 | 138.1
117.0633 | 1613196600000 | 429 | 117.4683 | 138.1
116.9383 | 1613196660000 | 429 | 117.0633 | 138.1
116.75 | 1613196720000 | 429 | 116.9383 | 138.1
116.49 | 1613196780000 | 429 | 116.75 | 138.1
116.2083 | 1613196840000 | 429 | 116.49 | 138.1
116.0417 | 1613196900000 | 429 | 116.2083 | 138.1
115.8333 | 1613196960000 | 429 | 116.0417 | 138.1
115.615 | 1613197020000 | 429 | 115.8333 | 138.1
115.3433 | 1613197080000 | 429 | 115.615 | 138.1
115.0833 | 1613197140000 | 429 | 115.3433 | 138.1
114.855 | 1613197200000 | 429 | 115.0833 | 138.1
114.625 | 1613197260000 | 429 | 114.855 | 138.1
114.4583 | 1613197320000 | 429 | 114.625 | 138.1
114.1767 | 1613197380000 | 429 | 114.4583 | 138.1
113.99 | 1613197440000 | 429 | 114.1767 | 138.1
113.73 | 1613197500000 | 429 | 113.99 | 138.1
113.5 | 1613197560000 | 429 | 113.73 | 138.1
113.3017 | 1613197620000 | 429 | 113.5 | 138.1
113.1567 | 1613197680000 | 429 | 113.3017 | 138.1
112.9067 | 1613197740000 | 429 | 113.1567 | 138.1
112.6983 | 1613197800000 | 429 | 112.9067 | 138.1
112.5 | 1613197860000 | 429 | 112.6983 | 138.1
112.2917 | 1613197920000 | 429 | 112.5 | 138.1
112.02 | 1613197980000 | 429 | 112.2917 | 138.1
111.8967 | 1613198040000 | 429 | 112.02 | 138.1
111.615 | 1613198100000 | 429 | 111.8967 | 138.1
111.3333 | 1613198160000 | 429 | 111.615 | 138.1
111.0733 | 1613198220000 | 429 | 111.3333 | 138.1
110.8133 | 1613198280000 | 429 | 111.0733 | 138.1
110.76 | 1613198340000 | 429 | 110.8133 | 138.1
110.6667 | 1613198400000 | 429 | 110.76 | 138.1
110.47 | 1613198460000 | 429 | 110.6667 | 138.1
110.23 | 1613198520000 | 429 | 110.47 | 138.1
110.01 | 1613198580000 | 429 | 110.23 | 138.1
109.7083 | 1613198640000 | 429 | 110.01 | 138.1
109.4167 | 1613198700000 | 429 | 109.7083 | 138.1
109.23 | 1613198760000 | 429 | 109.4167 | 138.1
108.9383 | 1613198820000 | 429 | 109.23 | 138.1
108.855 | 1613198880000 | 429 | 108.9383 | 138.1
108.5633 | 1613198940000 | 429 | 108.855 | 138.1
108.2917 | 1613199000000 | 429 | 108.5633 | 138.1
108.125 | 1613199060000 | 429 | 108.2917 | 138.1
107.9167 | 1613199120000 | 429 | 108.125 | 138.1
107.635 | 1613199180000 | 429 | 107.9167 | 138.1
107.4067 | 1613199240000 | 429 | 107.635 | 138.1
107.26 | 1613199300000 | 429 | 107.4067 | 138.1
107.0417 | 1613199360000 | 429 | 107.26 | 138.1
106.9267 | 1613199420000 | 429 | 107.0417 | 138.1
106.625 | 1613199480000 | 429 | 106.9267 | 138.1
106.51 | 1613199540000 | 429 | 106.625 | 138.1
106.1667 | 1613199600000 | 429 | 106.51 | 138.1
106.1467 | 1613199660000 | 429 | 106.1667 | 138.1
105.7917 | 1613199720000 | 429 | 106.1467 | 138.1
105.4583 | 1613199780000 | 429 | 105.7917 | 138.1
105.355 | 1613199840000 | 429 | 105.4583 | 138.1
105.1883 | 1613199900000 | 429 | 105.355 | 138.1
105.0217 | 1613199960000 | 429 | 105.1883 | 138.1
104.9267 | 1613200020000 | 429 | 105.0217 | 138.1
104.7083 | 1613200080000 | 429 | 104.9267 | 138.1
104.5733 | 1613200140000 | 429 | 104.7083 | 138.1
104.375 | 1613200200000 | 429 | 104.5733 | 138.1
104.23 | 1613200260000 | 429 | 104.375 | 138.1
103.9167 | 1613200320000 | 429 | 104.23 | 138.1
103.635 | 1613200380000 | 429 | 103.9167 | 138.1
103.23 | 1613200440000 | 429 | 103.635 | 138.1
103.125 | 1613200500000 | 429 | 103.23 | 138.1
102.8233 | 1613200560000 | 429 | 103.125 | 138.1
102.5633 | 1613200620000 | 429 | 102.8233 | 138.1
102.3967 | 1613200680000 | 429 | 102.5633 | 138.1
102.3033 | 1613200740000 | 429 | 102.3967 | 138.1
101.7917 | 1613200800000 | 429 | 102.3033 | 138.1
101.1467 | 1613200860000 | 429 | 101.7917 | 138.1
101 | 1613200920000 | 429 | 101.1467 | 138.1
100.9283 | 1613200980000 | 429 | 101 | 138.1
100.0517 | 1613201040000 | 429 | 100.9283 | 138.1
99.72 | 1613201100000 | 429 | 100.0517 | 138.1
100.635 | 1613201160000 | 429 | 99.72 | 138.1
100.6667 | 1613201220000 | 429 | 100.635 | 138.1
100.6467 | 1613201280000 | 429 | 100.6667 | 138.1
100.2283 | 1613201340000 | 429 | 100.6467 | 138.1
100.0733 | 1613201400000 | 429 | 100.2283 | 138.1
99.90667 | 1613201460000 | 429 | 100.0733 | 138.1
99.66667 | 1613201520000 | 429 | 99.90667 | 138.1
99.19833 | 1613201580000 | 429 | 99.66667 | 138.1
98.94833 | 1613201640000 | 429 | 99.19833 | 138.1
98.69833 | 1613201700000 | 429 | 98.94833 | 138.1
98.34333 | 1613201760000 | 429 | 98.69833 | 138.1
98.365 | 1613201820000 | 429 | 98.34333 | 138.1
98.34333 | 1613201880000 | 429 | 98.365 | 138.1
98.29167 | 1613201940000 | 429 | 98.34333 | 138.1
98.25 | 1613202000000 | 429 | 98.29167 | 138.1
97.96833 | 1613202060000 | 429 | 98.25 | 138.1
97.75 | 1613202120000 | 429 | 97.96833 | 138.1
97.57333 | 1613202180000 | 429 | 97.75 | 138.1
97.54167 | 1613202240000 | 429 | 97.57333 | 138.1
97.20833 | 1613202300000 | 429 | 97.54167 | 138.1
97.04167 | 1613202360000 | 429 | 97.20833 | 138.1
96.83333 | 1613202420000 | 429 | 97.04167 | 138.1
96.53167 | 1613202480000 | 429 | 96.83333 | 138.1
96.45833 | 1613202540000 | 429 | 96.53167 | 138.1
96.16667 | 1613202600000 | 429 | 96.45833 | 138.1
96.01 | 1613202660000 | 429 | 96.16667 | 138.1
95.94833 | 1613202720000 | 429 | 96.01 | 138.1
95.645 | 1613202780000 | 429 | 95.94833 | 138.1
95.45833 | 1613202840000 | 429 | 95.645 | 138.1
95.20833 | 1613202900000 | 429 | 95.45833 | 138.1
95.15667 | 1613202960000 | 429 | 95.20833 | 138.1
95.01 | 1613203020000 | 429 | 95.15667 | 138.1
94.81333 | 1613203080000 | 429 | 95.01 | 138.1
94.52167 | 1613203140000 | 429 | 94.81333 | 138.1
94.385 | 1613203200000 | 429 | 94.52167 | 138.1
94.15667 | 1613203260000 | 429 | 94.385 | 138.1
93.875 | 1613203320000 | 429 | 94.15667 | 138.1
93.65667 | 1613203380000 | 429 | 93.875 | 138.1
93.66667 | 1613203440000 | 429 | 93.65667 | 138.1
93.345 | 1613203500000 | 429 | 93.66667 | 138.1
93.04167 | 1613203560000 | 429 | 93.345 | 138.1
92.90667 | 1613203620000 | 429 | 93.04167 | 138.1
92.855 | 1613203680000 | 429 | 92.90667 | 138.1
92.64667 | 1613203740000 | 429 | 92.855 | 138.1
92.49 | 1613203800000 | 429 | 92.64667 | 138.1
92.28167 | 1613203860000 | 429 | 92.49 | 138.1
92.04167 | 1613203920000 | 429 | 92.28167 | 138.1
91.93833 | 1613203980000 | 429 | 92.04167 | 138.1
91.75 | 1613204040000 | 429 | 91.93833 | 138.1
91.56333 | 1613204100000 | 429 | 91.75 | 138.1
91.41667 | 1613204160000 | 429 | 91.56333 | 138.1
91.21 | 1613204220000 | 429 | 91.41667 | 138.1
91.08333 | 1613204280000 | 429 | 91.21 | 138.1
90.82333 | 1613204340000 | 429 | 91.08333 | 138.1
90.625 | 1613204400000 | 429 | 90.82333 | 138.1
90.19833 | 1613204460000 | 429 | 90.625 | 138.1
90.01 | 1613204520000 | 429 | 90.19833 | 138.1
90.115 | 1613204580000 | 429 | 90.01 | 138.1
89.855 | 1613204640000 | 429 | 90.115 | 138.1
89.65667 | 1613204700000 | 429 | 89.855 | 138.1
89.21833 | 1613204760000 | 429 | 89.65667 | 138.1
89.08333 | 1613204820000 | 429 | 89.21833 | 138.1
89.02167 | 1613204880000 | 429 | 89.08333 | 138.1
88.865 | 1613204940000 | 429 | 89.02167 | 138.1
88.53167 | 1613205000000 | 429 | 88.865 | 138.1
88.44833 | 1613205060000 | 429 | 88.53167 | 138.1
88.28167 | 1613205120000 | 429 | 88.44833 | 138.1
88.13667 | 1613205180000 | 429 | 88.28167 | 138.1
87.92667 | 1613205240000 | 429 | 88.13667 | 138.1
87.98 | 1613205300000 | 429 | 87.92667 | 138.1
87.625 | 1613205360000 | 429 | 87.98 | 138.1
87.615 | 1613205420000 | 429 | 87.625 | 138.1
87.30167 | 1613205480000 | 429 | 87.615 | 138.1
87.085 | 1613205540000 | 429 | 87.30167 | 138.1
87.03167 | 1613205600000 | 429 | 87.085 | 138.1
86.74 | 1613205660000 | 429 | 87.03167 | 138.1
86.875 | 1613205720000 | 429 | 86.74 | 138.1
86.865 | 1613205780000 | 429 | 86.875 | 138.1
86.75 | 1613205840000 | 429 | 86.865 | 138.1
86.33333 | 1613205900000 | 429 | 86.75 | 138.1
86.33333 | 1613205960000 | 429 | 86.33333 | 138.1
86.10333 | 1613206020000 | 429 | 86.33333 | 138.1
86.06333 | 1613206080000 | 429 | 86.10333 | 138.1
85.76 | 1613206140000 | 429 | 86.06333 | 138.1
85.69833 | 1613206200000 | 429 | 85.76 | 138.1
85.5 | 1613206260000 | 429 | 85.69833 | 138.1
85.40667 | 1613206320000 | 429 | 85.5 | 138.1
85.135 | 1613206380000 | 429 | 85.40667 | 138.1
85 | 1613206440000 | 429 | 85.135 | 138.1
84.80167 | 1613206500000 | 429 | 85 | 138.1
84.57333 | 1613206560000 | 429 | 84.80167 | 138.1
84.375 | 1613206620000 | 429 | 84.57333 | 138.1
83.99 | 1613206680000 | 429 | 84.375 | 138.1
83.5 | 1613206740000 | 429 | 83.99 | 138.1
83.605 | 1613206800000 | 429 | 83.5 | 138.1
83.55333 | 1613206860000 | 429 | 83.605 | 138.1
83.43833 | 1613206920000 | 429 | 83.55333 | 138.1
83.17667 | 1613206980000 | 429 | 83.43833 | 138.1
83.24 | 1613207040000 | 429 | 83.17667 | 138.1
83 | 1613207100000 | 429 | 83.24 | 138.1
82.46833 | 1613207160000 | 429 | 83 | 138.1
82.77 | 1613207220000 | 429 | 82.46833 | 138.1
82.70833 | 1613207280000 | 429 | 82.77 | 138.1
82.68833 | 1613207340000 | 429 | 82.70833 | 138.1
82.5 | 1613207400000 | 429 | 82.68833 | 138.1
82.21833 | 1613207460000 | 429 | 82.5 | 138.1
82.01 | 1613207520000 | 429 | 82.21833 | 138.1
81.98 | 1613207580000 | 429 | 82.01 | 138.1
81.875 | 1613207640000 | 429 | 81.98 | 138.1
81.88667 | 1613207700000 | 429 | 81.875 | 138.1
81.55167 | 1613207760000 | 429 | 81.88667 | 138.1
81.375 | 1613207820000 | 429 | 81.55167 | 138.1
80.67667 | 1613207880000 | 429 | 81.375 | 138.1
81.05333 | 1613207940000 | 429 | 80.67667 | 138.1
80.93833 | 1613208000000 | 429 | 81.05333 | 138.1
80.99 | 1613208060000 | 429 | 80.93833 | 138.1
80.40667 | 1613208120000 | 429 | 80.99 | 138.1
79.85333 | 1613208180000 | 429 | 80.40667 | 138.1
80.42667 | 1613208240000 | 429 | 79.85333 | 138.1
80.26167 | 1613208300000 | 429 | 80.42667 | 138.1
80.04167 | 1613208360000 | 429 | 80.26167 | 138.1
79.94833 | 1613208420000 | 429 | 80.04167 | 138.1
79.68833 | 1613208480000 | 429 | 79.94833 | 138.1
79.54167 | 1613208540000 | 429 | 79.68833 | 138.1
79.105 | 1613208600000 | 429 | 79.54167 | 138.1
79.355 | 1613208660000 | 429 | 79.105 | 138.1
79.19833 | 1613208720000 | 429 | 79.355 | 138.1
78.98 | 1613208780000 | 429 | 79.19833 | 138.1
78.34333 | 1613208840000 | 429 | 78.98 | 138.1
72.5 | 1613208900000 | 429 | 78.34333 | 138.1
64.80167 | 1613208960000 | 429 | 72.5 | 138.1
55.615 | 1613209020000 | 429 | 64.80167 | 138.1
49.79167 | 1613209080000 | 429 | 55.615 | 138.1
45.82333 | 1613209140000 | 429 | 49.79167 | 138.1
42.32333 | 1613209200000 | 429 | 45.82333 | 138.1
39.94833 | 1613209260000 | 429 | 42.32333 | 138.1
38.02167 | 1613209320000 | 429 | 39.94833 | 138.1
36.72 | 1613209380000 | 429 | 38.02167 | 138.1
35.635 | 1613209440000 | 429 | 36.72 | 138.1
35.02167 | 1613209500000 | 429 | 35.635 | 138.1
34.58333 | 1613209560000 | 429 | 35.02167 | 138.1
33.31333 | 1613209620000 | 429 | 34.58333 | 138.1
32.82333 | 1613209680000 | 429 | 33.31333 | 138.1
32.45833 | 1613209740000 | 429 | 32.82333 | 138.1
32.29167 | 1613209800000 | 429 | 32.45833 | 138.1
31.54167 | 1613209860000 | 429 | 32.29167 | 138.1
30.96833 | 1613209920000 | 429 | 31.54167 | 138.1
30.38667 | 1613209980000 | 429 | 30.96833 | 138.1
29.77167 | 1613210040000 | 429 | 30.38667 | 138.1
29.115 | 1613210100000 | 429 | 29.77167 | 138.1
28.885 | 1613210160000 | 429 | 29.115 | 138.1
28.115 | 1613210220000 | 429 | 28.885 | 138.1
28.375 | 1613210280000 | 429 | 28.115 | 138.1
28.26167 | 1613210340000 | 429 | 28.375 | 138.1
28.15667 | 1613210400000 | 429 | 28.26167 | 138.1
27.875 | 1613210460000 | 429 | 28.15667 | 138.1
27.56333 | 1613210520000 | 429 | 27.875 | 138.1
27.12667 | 1613210580000 | 429 | 27.56333 | 138.1
27.01 | 1613210640000 | 429 | 27.12667 | 138.1
26.65667 | 1613210700000 | 429 | 27.01 | 138.1
26.75 | 1613210760000 | 429 | 26.65667 | 138.1
26.91667 | 1613210820000 | 429 | 26.75 | 138.1
27.105 | 1613210880000 | 429 | 26.91667 | 138.1
27.20833 | 1613210940000 | 429 | 27.105 | 138.1
27.135 | 1613211000000 | 429 | 27.20833 | 138.1
26.91667 | 1613211060000 | 429 | 27.135 | 138.1
26.58333 | 1613211120000 | 429 | 26.91667 | 138.1
26.5 | 1613211180000 | 429 | 26.58333 | 138.1
26.67667 | 1613211240000 | 429 | 26.5 | 138.1
26.65667 | 1613211300000 | 429 | 26.67667 | 138.1
26.64667 | 1613211360000 | 429 | 26.65667 | 138.1
26.17667 | 1613211420000 | 429 | 26.64667 | 138.1
26.125 | 1613211480000 | 429 | 26.17667 | 138.1
26.33333 | 1613211540000 | 429 | 26.125 | 138.1
26.08333 | 1613211600000 | 429 | 26.33333 | 138.1
26.03167 | 1613211660000 | 429 | 26.08333 | 138.1
26.21833 | 1613211720000 | 429 | 26.03167 | 138.1
26.31333 | 1613211780000 | 429 | 26.21833 | 138.1
26.20833 | 1613211840000 | 429 | 26.31333 | 138.1
26.21 | 1613211900000 | 429 | 26.20833 | 138.1
26.16667 | 1613211960000 | 429 | 26.21 | 138.1
26.02167 | 1613212020000 | 429 | 26.16667 | 138.1
25.5 | 1613212080000 | 429 | 26.02167 | 138.1
25.21833 | 1613212140000 | 429 | 25.5 | 138.1
24.69833 | 1613212200000 | 429 | 25.21833 | 138.1
24.39667 | 1613212260000 | 429 | 24.69833 | 138.1
23.26 | 1613212320000 | 429 | 24.39667 | 138.1
23.49 | 1613212380000 | 429 | 23.26 | 138.1
23.27167 | 1613212440000 | 429 | 23.49 | 138.1
20.56333 | 1613212500000 | 429 | 23.27167 | 138.1
20.46833 | 1613212560000 | 429 | 20.56333 | 138.1
22.68833 | 1613212620000 | 429 | 20.46833 | 138.1
23.75 | 1613212680000 | 429 | 22.68833 | 138.1
23.44833 | 1613212740000 | 429 | 23.75 | 138.1
24.04167 | 1613212800000 | 429 | 23.44833 | 138.1
23.94833 | 1613212860000 | 429 | 24.04167 | 138.1
24.115 | 1613212920000 | 429 | 23.94833 | 138.1
24 | 1613212980000 | 429 | 24.115 | 138.1
23.79167 | 1613213040000 | 429 | 24 | 138.1
23.75 | 1613213100000 | 429 | 23.79167 | 138.1
23.66667 | 1613213160000 | 429 | 23.75 | 138.1
23.65667 | 1613213220000 | 429 | 23.66667 | 138.1
23.66667 | 1613213280000 | 429 | 23.65667 | 138.1
23.54167 | 1613213340000 | 429 | 23.66667 | 138.1
23.23 | 1613213400000 | 429 | 23.54167 | 138.1
23.28167 | 1613213460000 | 429 | 23.23 | 138.1
23.25 | 1613213520000 | 429 | 23.28167 | 138.1
23.24 | 1613213580000 | 429 | 23.25 | 138.1
23.07333 | 1613213640000 | 429 | 23.24 | 138.1
23 | 1613213700000 | 429 | 23.07333 | 138.1
22.95833 | 1613213760000 | 429 | 23 | 138.1
22.855 | 1613213820000 | 429 | 22.95833 | 138.1
22.98 | 1613213880000 | 429 | 22.855 | 138.1
23.19833 | 1613213940000 | 429 | 22.98 | 138.1
23.04167 | 1613214000000 | 429 | 23.19833 | 138.1
22.94833 | 1613214060000 | 429 | 23.04167 | 138.1
22.66667 | 1613214120000 | 429 | 22.94833 | 138.1
22.38667 | 1613214180000 | 429 | 22.66667 | 138.1
22.49 | 1613214240000 | 429 | 22.38667 | 138.1
22.40667 | 1613214300000 | 429 | 22.49 | 138.1
22.385 | 1613214360000 | 429 | 22.40667 | 138.1
22.07333 | 1613214420000 | 429 | 22.385 | 138.1
22.20833 | 1613214480000 | 429 | 22.07333 | 138.1
22.40667 | 1613214540000 | 429 | 22.20833 | 138.1
22.20833 | 1613214600000 | 429 | 22.40667 | 138.1
22.105 | 1613214660000 | 429 | 22.20833 | 138.1
21.84333 | 1613214720000 | 429 | 22.105 | 138.1
21.76 | 1613214780000 | 429 | 21.84333 | 138.1
21.68833 | 1613214840000 | 429 | 21.76 | 138.1
21.64667 | 1613214900000 | 429 | 21.68833 | 138.1
21.74 | 1613214960000 | 429 | 21.64667 | 138.1
21.88667 | 1613215020000 | 429 | 21.74 | 138.1
21.96833 | 1613215080000 | 429 | 21.88667 | 138.1
22.03167 | 1613215140000 | 429 | 21.96833 | 138.1
21.59333 | 1613215200000 | 429 | 22.03167 | 138.1
21.625 | 1613215260000 | 429 | 21.59333 | 138.1
21.44833 | 1613215320000 | 429 | 21.625 | 138.1
21.44833 | 1613215380000 | 429 | 21.44833 | 138.1
21.45833 | 1613215440000 | 429 | 21.44833 | 138.1
21.53167 | 1613215500000 | 429 | 21.45833 | 138.1
21.40667 | 1613215560000 | 429 | 21.53167 | 138.1
21.48 | 1613215620000 | 429 | 21.40667 | 138.1
|  | 429 | 21.48 | 138.1