## l.bispo@live.com_165296191_0_v0
21.03167 | 1613215680000 |  | temp | rate
20.75 | 1613215740000 | 0 | 21.03167
20.39667 | 1613215800000 | 1 | 20.75 | -16.9 | up to | 115 | 70.47625 | C/hr
20.67833 | 1613215860000 | 2 | 20.39667 | -21.2 | up to | 500 | 220 | C/hr
21.03167 | 1613215920000 | 3 | 20.67833 | 16.9 | up to | 963 | 118.2128 | C/hr
21.02 | 1613215980000 | 4 | 21.03167 | 21.2 | Final 100C | 1063 | 55.04587 | C/hr
21.06333 | 1613216040000 | 5 | 21.02 | -0.7
20.99 | 1613216100000 | 6 | 21.06333 | 2.6 |  | TOTAL | 530 | min
20.55167 | 1613216160000 | 7 | 20.99 | -4.4
19.5 | 1613216220000 | 8 | 20.55167 | -26.3 | Program | Target | Rate | soak
20.03167 | 1613216280000 | 9 | 19.5 | -63.1 | 1 | 115 | 110 | 0
19.04333 | 1613216340000 | 10 | 20.03167 | 31.9 | 2 | 500 | 222 | 0
19.94833 | 1613216400000 | 11 | 19.04333 | -59.3 | 3 | 963 | 133 | 0
19.28167 | 1613216460000 | 12 | 19.94833 | 54.3 | 4 | 1063 | 60 | 5
18.81333 | 1613216520000 | 13 | 19.28167 | -40
18.1725 | 1613216580000 | 14 | 18.81333 | -28.1 |  | TOTAL | 530 | min
19.735 | 1613217600000 | 15 | 18.1725 | -38.45
33.17667 | 1613217660000 | 32 | 19.735 | 93.75
38.68833 | 1613217720000 | 33 | 33.17667 | 806.5
38.08333 | 1613217780000 | 34 | 38.68833 | 330.7
36.88667 | 1613217840000 | 35 | 38.08333 | -36.3
35.625 | 1613217900000 | 36 | 36.88667 | -71.8
34.42667 | 1613217960000 | 37 | 35.625 | -75.7
33.69833 | 1613218020000 | 38 | 34.42667 | -71.9
36.54167 | 1613218080000 | 39 | 33.69833 | -43.7
50.76 | 1613218140000 | 40 | 36.54167 | 170.6
51.615 | 1613218200000 | 41 | 50.76 | 853.1
49.16667 | 1613218260000 | 42 | 51.615 | 51.3
46.5 | 1613218320000 | 43 | 49.16667 | -146.9
44.135 | 1613218380000 | 44 | 46.5 | -160
50.04167 | 1613218440000 | 45 | 44.135 | -141.9
54.73 | 1613218500000 | 46 | 50.04167 | 354.4
53.085 | 1613218560000 | 47 | 54.73 | 281.3
52.28167 | 1613218620000 | 48 | 53.085 | -98.7
62.41667 | 1613218680000 | 49 | 52.28167 | -48.2
63.41667 | 1613218740000 | 50 | 62.41667 | 608.1
59.90667 | 1613218800000 | 51 | 63.41667 | 60
58.67667 | 1613218860000 | 52 | 59.90667 | -210.6
70.29167 | 1613218920000 | 53 | 58.67667 | -73.8
70.96833 | 1613218980000 | 54 | 70.29167 | 696.9
66.92833 | 1613219040000 | 55 | 70.96833 | 40.6
64.64667 | 1613219100000 | 56 | 66.92833 | -242.4
77.43833 | 1613219160000 | 57 | 64.64667 | -136.9
79.58333 | 1613219220000 | 58 | 77.43833 | 767.5
75.26 | 1613219280000 | 59 | 79.58333 | 128.7
72.15667 | 1613219340000 | 60 | 75.26 | -259.4
84.57333 | 1613219400000 | 61 | 72.15667 | -186.2
85.19833 | 1613219460000 | 62 | 84.57333 | 745
80.345 | 1613219520000 | 63 | 85.19833 | 37.5
83.08333 | 1613219580000 | 64 | 80.345 | -291.2
92.57333 | 1613219640000 | 65 | 83.08333 | 164.3
88.74 | 1613219700000 | 66 | 92.57333 | 569.4
85.07333 | 1613219760000 | 67 | 88.74 | -230
96.28167 | 1613219820000 | 68 | 85.07333 | -220
95.41833 | 1613219880000 | 69 | 96.28167 | 672.5
90.865 | 1613219940000 | 70 | 95.41833 | -51.8
102 | 1613220000000 | 71 | 90.865 | -273.2
101.6767 | 1613220060000 | 72 | 102 | 668.1
96.81333 | 1613220120000 | 73 | 101.6767 | -19.4
104.9167 | 1613220180000 | 74 | 96.81333 | -291.8
103.615 | 1613220240000 | 75 | 104.9167 | 486.2
102.4067 | 1613220300000 | 76 | 103.615 | -78.1
111.6667 | 1613220360000 | 77 | 102.4067 | -72.5
108.355 | 1613220420000 | 78 | 111.6667 | 555.6
111.25 | 1613220480000 | 79 | 108.355 | -198.7
116.0517 | 1613220540000 | 80 | 111.25 | 173.7
124.8433 | 1613220600000 | 81 | 116.0517 | 288.1
123.2083 | 1613220660000 | 82 | 124.8433 | 527.5
132.7083 | 1613220720000 | 83 | 123.2083 | -98.1
131.385 | 1613220780000 | 84 | 132.7083 | 570
139.625 | 1613220840000 | 85 | 131.385 | -79.4
138.1983 | 1613220900000 | 86 | 139.625 | 494.4
147.9483 | 1613220960000 | 87 | 138.1983 | -85.6
146.885 | 1613221020000 | 88 | 147.9483 | 585
153.8867 | 1613221080000 | 89 | 146.885 | -63.8
151.2817 | 1613221140000 | 90 | 153.8867 | 420.1
161.8533 | 1613221200000 | 91 | 151.2817 | -156.3
162.2917 | 1613221260000 | 92 | 161.8533 | 634.3
166.895 | 1613221320000 | 93 | 162.2917 | 26.3
170.115 | 1613221380000 | 94 | 166.895 | 276.2
173.6767 | 1613221440000 | 95 | 170.115 | 193.2
178.4683 | 1613221500000 | 96 | 173.6767 | 213.7
177.645 | 1613221560000 | 97 | 178.4683 | 287.5
186.9383 | 1613221620000 | 98 | 177.645 | -49.4
188.1267 | 1613221680000 | 99 | 186.9383 | 557.6
193.26 | 1613221740000 | 100 | 188.1267 | 71.3
190.75 | 1613221800000 | 101 | 193.26 | 308
200.365 | 1613221860000 | 102 | 190.75 | -150.6
198.7083 | 1613221920000 | 103 | 200.365 | 576.9
207.5417 | 1613221980000 | 104 | 198.7083 | -99.4
210.115 | 1613222040000 | 105 | 207.5417 | 530
215.3433 | 1613222100000 | 106 | 210.115 | 154.4
215.25 | 1613222160000 | 107 | 215.3433 | 313.7
222.6667 | 1613222220000 | 108 | 215.25 | -5.6
219.085 | 1613222280000 | 109 | 222.6667 | 445
229.7183 | 1613222340000 | 110 | 219.085 | -214.9
230.1983 | 1613222400000 | 111 | 229.7183 | 638
237.6667 | 1613222460000 | 112 | 230.1983 | 28.8
235.6567 | 1613222520000 | 113 | 237.6667 | 448.1
244.5933 | 1613222580000 | 114 | 235.6567 | -120.6
246.605 | 1613222640000 | 115 | 244.5933 | 536.2
251.3017 | 1613222700000 | 116 | 246.605 | 120.7
251.1367 | 1613222760000 | 117 | 251.3017 | 281.8
258.7083 | 1613222820000 | 118 | 251.1367 | -9.9
263.0833 | 1613222880000 | 119 | 258.7083 | 454.3
261.3017 | 1613222940000 | 120 | 263.0833 | 262.5
269.4067 | 1613223000000 | 121 | 261.3017 | -106.9
270.6883 | 1613223060000 | 122 | 269.4067 | 486.3
276.865 | 1613223120000 | 123 | 270.6883 | 76.9
276.4583 | 1613223180000 | 124 | 276.865 | 370.6
283.4383 | 1613223240000 | 125 | 276.4583 | -24.4
286.0733 | 1613223300000 | 126 | 283.4383 | 418.8
292.23 | 1613223360000 | 127 | 286.0733 | 158.1
290.7717 | 1613223420000 | 128 | 292.23 | 369.4
299.3033 | 1613223480000 | 129 | 290.7717 | -87.5
297.885 | 1613223540000 | 130 | 299.3033 | 511.9
307.105 | 1613223600000 | 131 | 297.885 | -85.1
306.25 | 1613223660000 | 132 | 307.105 | 553.2
313.4483 | 1613223720000 | 133 | 306.25 | -51.3
314.76 | 1613223780000 | 134 | 313.4483 | 431.9
317.6467 | 1613223840000 | 135 | 314.76 | 78.7
322.6467 | 1613223900000 | 136 | 317.6467 | 173.2
328.885 | 1613223960000 | 137 | 322.6467 | 300
329.26 | 1613224020000 | 138 | 328.885 | 374.3
336.6467 | 1613224080000 | 139 | 329.26 | 22.5
337.135 | 1613224140000 | 140 | 336.6467 | 443.2
343.7283 | 1613224200000 | 141 | 337.135 | 29.3
342.135 | 1613224260000 | 142 | 343.7283 | 395.6
348.6767 | 1613224320000 | 143 | 342.135 | -95.6
352.0933 | 1613224380000 | 144 | 348.6767 | 392.5
358.1567 | 1613224440000 | 145 | 352.0933 | 205
357.365 | 1613224500000 | 146 | 358.1567 | 363.8
363.9683 | 1613224560000 | 147 | 357.365 | -47.5
366.365 | 1613224620000 | 148 | 363.9683 | 396.2
372.115 | 1613224680000 | 149 | 366.365 | 143.8
372.26 | 1613224740000 | 150 | 372.115 | 345
380.885 | 1613224800000 | 151 | 372.26 | 8.7
379.2183 | 1613224860000 | 152 | 380.885 | 517.5
385.895 | 1613224920000 | 153 | 379.2183 | -100
387.2083 | 1613224980000 | 154 | 385.895 | 400.6
393.46 | 1613225040000 | 155 | 387.2083 | 78.8
394.7083 | 1613225100000 | 156 | 393.46 | 375.1
400.8233 | 1613225160000 | 157 | 394.7083 | 74.9
403.25 | 1613225220000 | 158 | 400.8233 | 366.9
409.3233 | 1613225280000 | 159 | 403.25 | 145.6
408.2917 | 1613225340000 | 160 | 409.3233 | 364.4
415.6883 | 1613225400000 | 161 | 408.2917 | -61.9
416.135 | 1613225460000 | 162 | 415.6883 | 443.8
421.51 | 1613225520000 | 163 | 416.135 | 26.8
424.5517 | 1613225580000 | 164 | 421.51 | 322.5
429.4783 | 1613225640000 | 165 | 424.5517 | 182.5
433.2717 | 1613225700000 | 166 | 429.4783 | 295.6
439.0633 | 1613225760000 | 167 | 433.2717 | 227.6
437.635 | 1613225820000 | 168 | 439.0633 | 347.5
442.7933 | 1613225880000 | 169 | 437.635 | -85.7
447.1467 | 1613225940000 | 170 | 442.7933 | 309.5
452.2917 | 1613226000000 | 171 | 447.1467 | 261.2
454.9267 | 1613226060000 | 172 | 452.2917 | 308.7
460.1983 | 1613226120000 | 173 | 454.9267 | 158.1
460.49 | 1613226180000 | 174 | 460.1983 | 316.3
465.855 | 1613226240000 | 175 | 460.49 | 17.5
468.2183 | 1613226300000 | 176 | 465.855 | 321.9
474.48 | 1613226360000 | 177 | 468.2183 | 141.8
476.24 | 1613226420000 | 178 | 474.48 | 375.7
480.865 | 1613226480000 | 179 | 476.24 | 105.6
484.9583 | 1613226540000 | 180 | 480.865 | 277.5
489.97 | 1613226600000 | 181 | 484.9583 | 245.6
489.3333 | 1613226660000 | 182 | 489.97 | 300.7
496.0633 | 1613226720000 | 183 | 489.3333 | -38.2
497.8333 | 1613226780000 | 184 | 496.0633 | 403.8
501.27 | 1613226840000 | 185 | 497.8333 | 106.2
502.24 | 1613226900000 | 186 | 501.27 | 206.2
506.6267 | 1613226960000 | 187 | 502.24 | 58.2
505.7817 | 1613227020000 | 188 | 506.6267 | 263.2
511.9267 | 1613227080000 | 189 | 505.7817 | -50.7
510.605 | 1613227140000 | 190 | 511.9267 | 368.7
516.865 | 1613227200000 | 191 | 510.605 | -79.3
514.76 | 1613227260000 | 192 | 516.865 | 375.6
521.0417 | 1613227320000 | 193 | 514.76 | -126.3
520.2183 | 1613227380000 | 194 | 521.0417 | 376.9
524.095 | 1613227440000 | 195 | 520.2183 | -49.4
527.0517 | 1613227500000 | 196 | 524.095 | 232.6
528.4167 | 1613227560000 | 197 | 527.0517 | 177.4
532.6883 | 1613227620000 | 198 | 528.4167 | 81.9
529.5417 | 1613227680000 | 199 | 532.6883 | 256.3
537.105 | 1613227740000 | 200 | 529.5417 | -188.8
536.3867 | 1613227800000 | 201 | 537.105 | 453.8
540.3133 | 1613227860000 | 202 | 536.3867 | -43.1
543.6683 | 1613227920000 | 203 | 540.3133 | 235.6
545.51 | 1613227980000 | 204 | 543.6683 | 201.3
544.5617 | 1613228040000 | 205 | 545.51 | 110.5
550.1983 | 1613228100000 | 206 | 544.5617 | -56.9
551.0517 | 1613228160000 | 207 | 550.1983 | 338.2
554.3967 | 1613228220000 | 208 | 551.0517 | 51.2
553.3767 | 1613228280000 | 209 | 554.3967 | 200.7
558.25 | 1613228340000 | 210 | 553.3767 | -61.2
557.7283 | 1613228400000 | 211 | 558.25 | 292.4
563.7183 | 1613228460000 | 212 | 557.7283 | -31.3
563.4283 | 1613228520000 | 213 | 563.7183 | 359.4
566.23 | 1613228580000 | 214 | 563.4283 | -17.4
570.0617 | 1613228640000 | 215 | 566.23 | 168.1
567.855 | 1613228700000 | 216 | 570.0617 | 229.9
574.605 | 1613228760000 | 217 | 567.855 | -132.4
572.73 | 1613228820000 | 218 | 574.605 | 405
577.97 | 1613228880000 | 219 | 572.73 | -112.5
581.1883 | 1613228940000 | 220 | 577.97 | 314.4
581.0417 | 1613229000000 | 221 | 581.1883 | 193.1
585.1983 | 1613229060000 | 222 | 581.0417 | -8.8
582.9683 | 1613229120000 | 223 | 585.1983 | 249.4
589.25 | 1613229180000 | 224 | 582.9683 | -133.8
586.9167 | 1613229240000 | 225 | 589.25 | 376.9
593.7183 | 1613229300000 | 226 | 586.9167 | -140
593.6867 | 1613229360000 | 227 | 593.7183 | 408.1
597.0633 | 1613229420000 | 228 | 593.6867 | -1.9
600.8533 | 1613229480000 | 229 | 597.0633 | 202.6
598.615 | 1613229540000 | 230 | 600.8533 | 227.4
605.75 | 1613229600000 | 231 | 598.615 | -134.3
606.7183 | 1613229660000 | 232 | 605.75 | 428.1
606.595 | 1613229720000 | 233 | 606.7183 | 58.1
612.0833 | 1613229780000 | 234 | 606.595 | -7.4
613.0117 | 1613229840000 | 235 | 612.0833 | 329.3
612.6883 | 1613229900000 | 236 | 613.0117 | 55.7
616.7083 | 1613229960000 | 237 | 612.6883 | -19.4
620.4483 | 1613230020000 | 238 | 616.7083 | 241.2
618.4067 | 1613230080000 | 239 | 620.4483 | 224.4
625.5833 | 1613230140000 | 240 | 618.4067 | -122.5
626.4167 | 1613230200000 | 241 | 625.5833 | 430.6
626.4167 | 1613230260000 | 242 | 626.4167 | 50
631.25 | 1613230320000 | 243 | 626.4167 | 0
631.385 | 1613230380000 | 244 | 631.25 | 290
636.01 | 1613230440000 | 245 | 631.385 | 8.1
635.6467 | 1613230500000 | 246 | 636.01 | 277.5
640.76 | 1613230560000 | 247 | 635.6467 | -21.8
641.48 | 1613230620000 | 248 | 640.76 | 306.8
642.595 | 1613230680000 | 249 | 641.48 | 43.2
646.4683 | 1613230740000 | 250 | 642.595 | 66.9
647.095 | 1613230800000 | 251 | 646.4683 | 232.4
651.855 | 1613230860000 | 252 | 647.095 | 37.6
651.4583 | 1613230920000 | 253 | 651.855 | 285.6
655.0417 | 1613230980000 | 254 | 651.4583 | -23.8
658.6467 | 1613231040000 | 255 | 655.0417 | 215
660.615 | 1613231100000 | 256 | 658.6467 | 216.3
660.1267 | 1613231160000 | 257 | 660.615 | 118.1
665.1467 | 1613231220000 | 258 | 660.1267 | -29.3
664.0317 | 1613231280000 | 259 | 665.1467 | 301.2
669.3233 | 1613231340000 | 260 | 664.0317 | -66.9
668.8233 | 1613231400000 | 261 | 669.3233 | 317.5
672.49 | 1613231460000 | 262 | 668.8233 | -30
676.25 | 1613231520000 | 263 | 672.49 | 220
675.51 | 1613231580000 | 264 | 676.25 | 225.6
680.2817 | 1613231640000 | 265 | 675.51 | -44.4
679.6667 | 1613231700000 | 266 | 680.2817 | 286.3
684.135 | 1613231760000 | 267 | 679.6667 | -36.9
683.8133 | 1613231820000 | 268 | 684.135 | 268.1
688.2817 | 1613231880000 | 269 | 683.8133 | -19.3
689.49 | 1613231940000 | 270 | 688.2817 | 268.1
693.5417 | 1613232000000 | 271 | 689.49 | 72.5
696.4483 | 1613232060000 | 272 | 693.5417 | 243.1
696.085 | 1613232120000 | 273 | 696.4483 | 174.4
700.51 | 1613232180000 | 274 | 696.085 | -21.8
699.2617 | 1613232240000 | 275 | 700.51 | 265.5
703.4383 | 1613232300000 | 276 | 699.2617 | -74.9
707.1367 | 1613232360000 | 277 | 703.4383 | 250.6
705.5417 | 1613232420000 | 278 | 707.1367 | 221.9
710.1883 | 1613232480000 | 279 | 705.5417 | -95.7
712.635 | 1613232540000 | 280 | 710.1883 | 278.8
715.0633 | 1613232600000 | 281 | 712.635 | 146.8
717.5733 | 1613232660000 | 282 | 715.0633 | 145.7
719.25 | 1613232720000 | 283 | 717.5733 | 150.6
722.3017 | 1613232780000 | 284 | 719.25 | 100.6
722.835 | 1613232840000 | 285 | 722.3017 | 183.1
725.75 | 1613232900000 | 286 | 722.835 | 32
727.2183 | 1613232960000 | 287 | 725.75 | 174.9
730.1883 | 1613233020000 | 288 | 727.2183 | 88.1
731.76 | 1613233080000 | 289 | 730.1883 | 178.2
735.0733 | 1613233140000 | 290 | 731.76 | 94.3
736.1683 | 1613233200000 | 291 | 735.0733 | 198.8
739.73 | 1613233260000 | 292 | 736.1683 | 65.7
740.6867 | 1613233320000 | 293 | 739.73 | 213.7
743.2717 | 1613233380000 | 294 | 740.6867 | 57.4
743.885 | 1613233440000 | 295 | 743.2717 | 155.1
747.9067 | 1613233500000 | 296 | 743.885 | 36.8
750.3017 | 1613233560000 | 297 | 747.9067 | 241.3
753.4267 | 1613233620000 | 298 | 750.3017 | 143.7
751.8033 | 1613233680000 | 299 | 753.4267 | 187.5
756.5933 | 1613233740000 | 300 | 751.8033 | -97.4
758.5933 | 1613233800000 | 301 | 756.5933 | 287.4
760.98 | 1613233860000 | 302 | 758.5933 | 120
763.585 | 1613233920000 | 303 | 760.98 | 143.2
766.7917 | 1613233980000 | 304 | 763.585 | 156.3
764.3867 | 1613234040000 | 305 | 766.7917 | 192.4
768.8967 | 1613234100000 | 306 | 764.3867 | -144.3
772.3133 | 1613234160000 | 307 | 768.8967 | 270.6
772.4383 | 1613234220000 | 308 | 772.3133 | 205
774.5433 | 1613234280000 | 309 | 772.4383 | 7.5
778.5317 | 1613234340000 | 310 | 774.5433 | 126.3
781.1767 | 1613234400000 | 311 | 778.5317 | 239.3
783.5417 | 1613234460000 | 312 | 781.1767 | 158.7
785.6983 | 1613234520000 | 313 | 783.5417 | 141.9
788.2917 | 1613234580000 | 314 | 785.6983 | 129.4
790.9067 | 1613234640000 | 315 | 788.2917 | 155.6
792.8333 | 1613234700000 | 316 | 790.9067 | 156.9
793.6783 | 1613234760000 | 317 | 792.8333 | 115.6
795.7083 | 1613234820000 | 318 | 793.6783 | 50.7
799.0317 | 1613234880000 | 319 | 795.7083 | 121.8
801.9067 | 1613234940000 | 320 | 799.0317 | 199.4
804.1667 | 1613235000000 | 321 | 801.9067 | 172.5
806.135 | 1613235060000 | 322 | 804.1667 | 135.6
808.3333 | 1613235120000 | 323 | 806.135 | 118.1
810.2817 | 1613235180000 | 324 | 808.3333 | 131.9
812.9067 | 1613235240000 | 325 | 810.2817 | 116.9
814.8333 | 1613235300000 | 326 | 812.9067 | 157.5
816.25 | 1613235360000 | 327 | 814.8333 | 115.6
817.4483 | 1613235420000 | 328 | 816.25 | 85
819.355 | 1613235480000 | 329 | 817.4483 | 71.9
822.115 | 1613235540000 | 330 | 819.355 | 114.4
823.24 | 1613235600000 | 331 | 822.115 | 165.6
826 | 1613235660000 | 332 | 823.24 | 67.5
828.3017 | 1613235720000 | 333 | 826 | 165.6
829.75 | 1613235780000 | 334 | 828.3017 | 138.1
832.115 | 1613235840000 | 335 | 829.75 | 86.9
834.24 | 1613235900000 | 336 | 832.115 | 141.9
836.25 | 1613235960000 | 337 | 834.24 | 127.5
838.73 | 1613236020000 | 338 | 836.25 | 120.6
840.4167 | 1613236080000 | 339 | 838.73 | 148.8
843.3967 | 1613236140000 | 340 | 840.4167 | 101.2
845.0733 | 1613236200000 | 341 | 843.3967 | 178.8
847.1567 | 1613236260000 | 342 | 845.0733 | 100.6
848.4583 | 1613236320000 | 343 | 847.1567 | 125
850.5517 | 1613236380000 | 344 | 848.4583 | 78.1
852.52 | 1613236440000 | 345 | 850.5517 | 125.6
854.75 | 1613236500000 | 346 | 852.52 | 118.1
857.6033 | 1613236560000 | 347 | 854.75 | 133.8
859.2717 | 1613236620000 | 348 | 857.6033 | 171.2
860.7183 | 1613236680000 | 349 | 859.2717 | 100.1
863.385 | 1613236740000 | 350 | 860.7183 | 86.8
864.375 | 1613236800000 | 351 | 863.385 | 160
865.4483 | 1613236860000 | 352 | 864.375 | 59.4
868.7817 | 1613236920000 | 353 | 865.4483 | 64.4
869.0317 | 1613236980000 | 354 | 868.7817 | 200
870.0733 | 1613237040000 | 355 | 869.0317 | 15
871.8233 | 1613237100000 | 356 | 870.0733 | 62.5
873.7817 | 1613237160000 | 357 | 871.8233 | 105
876.5 | 1613237220000 | 358 | 873.7817 | 117.5
877.25 | 1613237280000 | 359 | 876.5 | 163.1
878.4683 | 1613237340000 | 360 | 877.25 | 45
880.3867 | 1613237400000 | 361 | 878.4683 | 73.1
881.4483 | 1613237460000 | 362 | 880.3867 | 115.1
883.5317 | 1613237520000 | 363 | 881.4483 | 63.7
884.635 | 1613237580000 | 364 | 883.5317 | 125
885.4483 | 1613237640000 | 365 | 884.635 | 66.2
887.4583 | 1613237700000 | 366 | 885.4483 | 48.8
888.8133 | 1613237760000 | 367 | 887.4583 | 120.6
891.2917 | 1613237820000 | 368 | 888.8133 | 81.3
892.74 | 1613237880000 | 369 | 891.2917 | 148.7
893.8433 | 1613237940000 | 370 | 892.74 | 86.9
896.0833 | 1613238000000 | 371 | 893.8433 | 66.2
898.6767 | 1613238060000 | 372 | 896.0833 | 134.4
900.4383 | 1613238120000 | 373 | 898.6767 | 155.6
901.625 | 1613238180000 | 374 | 900.4383 | 105.7
903.115 | 1613238240000 | 375 | 901.625 | 71.2
904.365 | 1613238300000 | 376 | 903.115 | 89.4
905.6567 | 1613238360000 | 377 | 904.365 | 75
907.6983 | 1613238420000 | 378 | 905.6567 | 77.5
908.395 | 1613238480000 | 379 | 907.6983 | 122.5
910.135 | 1613238540000 | 380 | 908.395 | 41.8
912.4783 | 1613238600000 | 381 | 910.135 | 104.4
913.125 | 1613238660000 | 382 | 912.4783 | 140.6
914.7817 | 1613238720000 | 383 | 913.125 | 38.8
916.99 | 1613238780000 | 384 | 914.7817 | 99.4
919.095 | 1613238840000 | 385 | 916.99 | 132.5
920.385 | 1613238900000 | 386 | 919.095 | 126.3
921.24 | 1613238960000 | 387 | 920.385 | 77.4
923.5733 | 1613239020000 | 388 | 921.24 | 51.3
925.8767 | 1613239080000 | 389 | 923.5733 | 140
925.6767 | 1613239140000 | 390 | 925.8767 | 138.2
927.9283 | 1613239200000 | 391 | 925.6767 | -12
929.3333 | 1613239260000 | 392 | 927.9283 | 135.1
929.9583 | 1613239320000 | 393 | 929.3333 | 84.3
931.0833 | 1613239380000 | 394 | 929.9583 | 37.5
932.7183 | 1613239440000 | 395 | 931.0833 | 67.5
935.6467 | 1613239500000 | 396 | 932.7183 | 98.1
937.395 | 1613239560000 | 397 | 935.6467 | 175.7
936.4583 | 1613239620000 | 398 | 937.395 | 104.9
938.3033 | 1613239680000 | 399 | 936.4583 | -56.2
939.8967 | 1613239740000 | 400 | 938.3033 | 110.7
942.3433 | 1613239800000 | 401 | 939.8967 | 95.6
941.74 | 1613239860000 | 402 | 942.3433 | 146.8
943.5633 | 1613239920000 | 403 | 941.74 | -36.2
945.5833 | 1613239980000 | 404 | 943.5633 | 109.4
946.625 | 1613240040000 | 405 | 945.5833 | 121.2
947.355 | 1613240100000 | 406 | 946.625 | 62.5
948.9783 | 1613240160000 | 407 | 947.355 | 43.8
949.1767 | 1613240220000 | 408 | 948.9783 | 97.4
951.2517 | 1613240280000 | 409 | 949.1767 | 11.9
952.8333 | 1613240340000 | 410 | 951.2517 | 124.5
953.635 | 1613240400000 | 411 | 952.8333 | 94.9
956.4267 | 1613240460000 | 412 | 953.635 | 48.1
956.7917 | 1613240520000 | 413 | 956.4267 | 167.5
959.365 | 1613240580000 | 414 | 956.7917 | 21.9
959.9383 | 1613240640000 | 415 | 959.365 | 154.4
958.99 | 1613240700000 | 416 | 959.9383 | 34.4
961.7917 | 1613240760000 | 417 | 958.99 | -56.9
959.865 | 1613240820000 | 418 | 961.7917 | 168.1
961.615 | 1613240880000 | 419 | 959.865 | -115.6
963.4383 | 1613240940000 | 420 | 961.615 | 105
964.4483 | 1613241000000 | 421 | 963.4383 | 109.4
965.9483 | 1613241060000 | 422 | 964.4483 | 60.6
967.1767 | 1613241120000 | 423 | 965.9483 | 90
968.1667 | 1613241180000 | 424 | 967.1767 | 73.7
968.8433 | 1613241240000 | 425 | 968.1667 | 59.4
969.6767 | 1613241300000 | 426 | 968.8433 | 40.6
971.5733 | 1613241360000 | 427 | 969.6767 | 50
970.6667 | 1613241420000 | 428 | 971.5733 | 113.8
971.1883 | 1613241480000 | 429 | 970.6667 | -54.4
973.125 | 1613241540000 | 430 | 971.1883 | 31.3
975.0833 | 1613241600000 | 431 | 973.125 | 116.2
974.855 | 1613241660000 | 432 | 975.0833 | 117.5
976.99 | 1613241720000 | 433 | 974.855 | -13.7
978.9067 | 1613241780000 | 434 | 976.99 | 128.1
977.845 | 1613241840000 | 435 | 978.9067 | 115
979.8233 | 1613241900000 | 436 | 977.845 | -63.7
980.2283 | 1613241960000 | 437 | 979.8233 | 118.7
983.01 | 1613242020000 | 438 | 980.2283 | 24.3
981.24 | 1613242080000 | 439 | 983.01 | 166.9
983.0733 | 1613242140000 | 440 | 981.24 | -106.2
985.0933 | 1613242200000 | 441 | 983.0733 | 110
986.2183 | 1613242260000 | 442 | 985.0933 | 121.2
987.885 | 1613242320000 | 443 | 986.2183 | 67.5
987.7917 | 1613242380000 | 444 | 987.885 | 100
989.145 | 1613242440000 | 445 | 987.7917 | -5.6
989.98 | 1613242500000 | 446 | 989.145 | 81.2
991.2283 | 1613242560000 | 447 | 989.98 | 50.1
991.615 | 1613242620000 | 448 | 991.2283 | 74.9
993.135 | 1613242680000 | 449 | 991.615 | 23.2
993.365 | 1613242740000 | 450 | 993.135 | 91.2
995.4067 | 1613242800000 | 451 | 993.365 | 13.8
996.99 | 1613242860000 | 452 | 995.4067 | 122.5
995.6683 | 1613242920000 | 453 | 996.99 | 95
996.75 | 1613242980000 | 454 | 995.6683 | -79.3
997.9183 | 1613243040000 | 455 | 996.75 | 64.9
998.01 | 1613243100000 | 456 | 997.9183 | 70.1
1001.052 | 1613243160000 | 457 | 998.01 | 5.5
1001.343 | 1613243220000 | 458 | 1001.052 | 182.5
1002.073 | 1613243280000 | 459 | 1001.343 | 17.5
1002.593 | 1613243340000 | 460 | 1002.073 | 43.8
1003.907 | 1613243400000 | 461 | 1002.593 | 31.2
1004.573 | 1613243460000 | 462 | 1003.907 | 78.8
1006.323 | 1613243520000 | 463 | 1004.573 | 40
1007.708 | 1613243580000 | 464 | 1006.323 | 105
1009.063 | 1613243640000 | 465 | 1007.708 | 83.1
1010.647 | 1613243700000 | 466 | 1009.063 | 81.3
1006.776 | 1613243760000 | 467 | 1010.647 | 95
1008.74 | 1613243820000 | 468 | 1006.776 | -232.24
1012.157 | 1613243880000 | 469 | 1008.74 | 117.84
1013.198 | 1613243940000 | 470 | 1012.157 | 205
1013.938 | 1613244000000 | 471 | 1013.198 | 62.5
1015.708 | 1613244060000 | 472 | 1013.938 | 44.4
1017.708 | 1613244120000 | 473 | 1015.708 | 106.2
1017.593 | 1613244180000 | 474 | 1017.708 | 120
1019.708 | 1613244240000 | 475 | 1017.593 | -6.9
1019.407 | 1613244300000 | 476 | 1019.708 | 126.9
1018.98 | 1613244360000 | 477 | 1019.407 | -18.1
1020.147 | 1613244420000 | 478 | 1018.98 | -25.6
1021.552 | 1613244480000 | 479 | 1020.147 | 70
1022.647 | 1613244540000 | 480 | 1021.552 | 84.3
1022.458 | 1613244600000 | 481 | 1022.647 | 65.7
1024.145 | 1613244660000 | 482 | 1022.458 | -11.3
1024.282 | 1613244720000 | 483 | 1024.145 | 101.2
1025.177 | 1613244780000 | 484 | 1024.282 | 8.2
1027.583 | 1613244840000 | 485 | 1025.177 | 53.7
1029.302 | 1613244900000 | 486 | 1027.583 | 144.4
1031.677 | 1613244960000 | 487 | 1029.302 | 103.1
1028.647 | 1613245020000 | 488 | 1031.677 | 142.5
1029.897 | 1613245080000 | 489 | 1028.647 | -181.8
1032.147 | 1613245140000 | 490 | 1029.897 | 75
1033.198 | 1613245200000 | 491 | 1032.147 | 135
1034.75 | 1613245260000 | 492 | 1033.198 | 63.1
1034.75 | 1613245320000 | 493 | 1034.75 | 93.1
1035.292 | 1613245380000 | 494 | 1034.75 | 0
1035.792 | 1613245440000 | 495 | 1035.292 | 32.5
1037.438 | 1613245500000 | 496 | 1035.792 | 30
1037.135 | 1613245560000 | 497 | 1037.438 | 98.8
1038.512 | 1613245620000 | 498 | 1037.135 | -18.2
1040.802 | 1613245680000 | 499 | 1038.512 | 82.6
1042.387 | 1613245740000 | 500 | 1040.802 | 137.4
1044.343 | 1613245800000 | 501 | 1042.387 | 95.1
1046.448 | 1613245860000 | 502 | 1044.343 | 117.4
1047.282 | 1613245920000 | 503 | 1046.448 | 126.3
1044.343 | 1613245980000 | 504 | 1047.282 | 50
1046.948 | 1613246040000 | 505 | 1044.343 | -176.3
1046.885 | 1613246100000 | 506 | 1046.948 | 156.3
1047.73 | 1613246160000 | 507 | 1046.885 | -3.8
1048.803 | 1613246220000 | 508 | 1047.73 | 50.7
1049.093 | 1613246280000 | 509 | 1048.803 | 64.4
1049.823 | 1613246340000 | 510 | 1049.093 | 17.4
1051.417 | 1613246400000 | 511 | 1049.823 | 43.8
1053.105 | 1613246460000 | 512 | 1051.417 | 95.6
1052.802 | 1613246520000 | 513 | 1053.105 | 101.3
1054.793 | 1613246580000 | 514 | 1052.802 | -18.2
1054.458 | 1613246640000 | 515 | 1054.793 | 119.5
1056.657 | 1613246700000 | 516 | 1054.458 | -20.1
1057.667 | 1613246760000 | 517 | 1056.657 | 131.9
1057.292 | 1613246820000 | 518 | 1057.667 | 60.6
1057 | 1613246880000 | 519 | 1057.292 | -22.5
1058.052 | 1613246940000 | 520 | 1057 | -17.5
1057 | 1613247000000 | 521 | 1058.052 | 63.1
1058.012 | 1613247060000 | 522 | 1057 | -63.1
1060.26 | 1613247120000 | 523 | 1058.012 | 60.7
1059.73 | 1613247180000 | 524 | 1060.26 | 134.9
1059.198 | 1613247240000 | 525 | 1059.73 | -31.8
1058.583 | 1613247300000 | 526 | 1059.198 | -31.9
1060.573 | 1613247360000 | 527 | 1058.583 | -36.9
1061.228 | 1613247420000 | 528 | 1060.573 | 119.4
1061.573 | 1613247480000 | 529 | 1061.228 | 39.3
1058.98 | 1613247540000 | 530 | 1061.573 | 20.7
1060.948 | 1613247600000 | 531 | 1058.98 | -155.6
1048.833 | 1613247660000 | 532 | 1060.948 | 118.1
1032.177 | 1613247720000 | 533 | 1048.833 | -726.9
1020.625 | 1613247780000 | 534 | 1032.177 | -999.4
1009.438 | 1613247840000 | 535 | 1020.625 | -693.1
|  | 536 | 1009.438 | -671.2