## l.bispo@live.com_165296191_0_v0
7 | 1613833020000 |  | temp | rate
7.24 | 1613833080000 | 0 | 7
7.468333 | 1613833140000 | 1 | 7.24 | 14.4 | up to | 92 | 29.47977 | C/hr
8.5 | 1613833200000 | 2 | 7.468333 | 13.7 | up to | 500 | 114.9296 | C/hr
17.81167 | 1613833260000 | 3 | 8.5 | 61.9 | up to | 898 | 116.4878 | C/hr
19.55167 | 1613833320000 | 4 | 17.81167 | 558.7 | Final 100C | 998 | 75 | C/hr
17.84333 | 1613833380000 | 5 | 19.55167 | 104.4
17.05167 | 1613833440000 | 6 | 17.84333 | -102.5 |  | TOTAL | 672 | min
15.75 | 1613833500000 | 7 | 17.05167 | -47.5
14.875 | 1613833560000 | 8 | 15.75 | -78.1 | Program | Target | Rate | soak
20.41667 | 1613833620000 | 9 | 14.875 | -52.5 | 1 | 92 | 110 | 120
27.34333 | 1613833680000 | 10 | 20.41667 | 332.5 | 2 | 500 | 150 | 0
25.96 | 1613833740000 | 11 | 27.34333 | 415.6 | 3 | 898 | 130 | 0
24.02167 | 1613833800000 | 12 | 25.96 | -83 | 4 | 998 | 60 | 5
21.94833 | 1613833860000 | 13 | 24.02167 | -116.3
20.95833 | 1613833920000 | 14 | 21.94833 | -124.4 |  | TOTAL | 618.2559 | min
27.45833 | 1613833980000 | 15 | 20.95833 | -59.4
30.66667 | 1613834040000 | 16 | 27.45833 | 390
30.80167 | 1613834100000 | 17 | 30.66667 | 192.5
28.885 | 1613834160000 | 18 | 30.80167 | 8.1
26.88667 | 1613834220000 | 19 | 28.885 | -115
31.615 | 1613834280000 | 20 | 26.88667 | -119.9
33.80333 | 1613834340000 | 21 | 31.615 | 283.7
31.855 | 1613834400000 | 22 | 33.80333 | 131.3
29.895 | 1613834460000 | 23 | 31.855 | -116.9
36.25 | 1613834520000 | 24 | 29.895 | -117.6
39.42667 | 1613834580000 | 25 | 36.25 | 381.3
36.82333 | 1613834640000 | 26 | 39.42667 | 190.6
34.94833 | 1613834700000 | 27 | 36.82333 | -156.2
37.69833 | 1613834760000 | 28 | 34.94833 | -112.5
40.72 | 1613834820000 | 29 | 37.69833 | 165
38.84333 | 1613834880000 | 30 | 40.72 | 181.3
38.43667 | 1613834940000 | 31 | 38.84333 | -112.6
43.605 | 1613835000000 | 32 | 38.43667 | -24.4
41.88667 | 1613835060000 | 33 | 43.605 | 310.1
42.25 | 1613835120000 | 34 | 41.88667 | -103.1
51.55333 | 1613835180000 | 35 | 42.25 | 21.8
49.115 | 1613835240000 | 36 | 51.55333 | 558.2
47.02167 | 1613835300000 | 37 | 49.115 | -146.3
45.17667 | 1613835360000 | 38 | 47.02167 | -125.6
53.875 | 1613835420000 | 39 | 45.17667 | -110.7
54.875 | 1613835480000 | 40 | 53.875 | 521.9
51.22833 | 1613835540000 | 41 | 54.875 | 60
50.46833 | 1613835600000 | 42 | 51.22833 | -218.8
59.615 | 1613835660000 | 43 | 50.46833 | -45.6
57.95833 | 1613835720000 | 44 | 59.615 | 548.8
54.49 | 1613835780000 | 45 | 57.95833 | -99.4
54.19833 | 1613835840000 | 46 | 54.49 | -208.1
62.76167 | 1613835900000 | 47 | 54.19833 | -17.5
61.34333 | 1613835960000 | 48 | 62.76167 | 513.8
57.59333 | 1613836020000 | 49 | 61.34333 | -85.1
60.355 | 1613836080000 | 50 | 57.59333 | -225
69.54167 | 1613836140000 | 51 | 60.355 | 165.7
66.52167 | 1613836200000 | 52 | 69.54167 | 551.2
62.19833 | 1613836260000 | 53 | 66.52167 | -181.2
61.94833 | 1613836320000 | 54 | 62.19833 | -259.4
67.78167 | 1613836380000 | 55 | 61.94833 | -15
65.24 | 1613836440000 | 56 | 67.78167 | 350
64.50167 | 1613836500000 | 57 | 65.24 | -152.5
72.90667 | 1613836560000 | 58 | 64.50167 | -44.3
70.92833 | 1613836620000 | 59 | 72.90667 | 504.3
66.57333 | 1613836680000 | 60 | 70.92833 | -118.7
73.47 | 1613836740000 | 61 | 66.57333 | -261.3
76.14667 | 1613836800000 | 62 | 73.47 | 413.8
72.115 | 1613836860000 | 63 | 76.14667 | 160.6
72.15667 | 1613836920000 | 64 | 72.115 | -241.9
76.58333 | 1613836980000 | 65 | 72.15667 | 2.5
73.48 | 1613837040000 | 66 | 76.58333 | 265.6
79.80167 | 1613837100000 | 67 | 73.48 | -186.2
81.605 | 1613837160000 | 68 | 79.80167 | 379.3
77.27167 | 1613837220000 | 69 | 81.605 | 108.2
80.875 | 1613837280000 | 70 | 77.27167 | -260
87.31333 | 1613837340000 | 71 | 80.875 | 216.2
85.5 | 1613837400000 | 72 | 87.31333 | 386.3
82.07333 | 1613837460000 | 73 | 85.5 | -108.8
82.18833 | 1613837520000 | 74 | 82.07333 | -205.6
86.39667 | 1613837580000 | 75 | 82.18833 | 6.9
82.59333 | 1613837640000 | 76 | 86.39667 | 252.5
88.52167 | 1613837700000 | 77 | 82.59333 | -228.2
90.385 | 1613837760000 | 78 | 88.52167 | 355.7
86.39667 | 1613837820000 | 79 | 90.385 | 111.8
90.92667 | 1613837880000 | 80 | 86.39667 | -239.3
93.30333 | 1613837940000 | 81 | 90.92667 | 271.8
100.4583 | 1613838000000 | 82 | 93.30333 | 142.6
98.115 | 1613838060000 | 83 | 100.4583 | 429.3
93.135 | 1613838120000 | 84 | 98.115 | -140.6
99.80167 | 1613838180000 | 85 | 93.135 | -298.8
101.8333 | 1613838240000 | 86 | 99.80167 | 400
97.26167 | 1613838300000 | 87 | 101.8333 | 121.9
93.48 | 1613838360000 | 88 | 97.26167 | -274.3
101.875 | 1613838420000 | 89 | 93.48 | -226.9
101.4683 | 1613838480000 | 90 | 101.875 | 503.7
97.51167 | 1613838540000 | 91 | 101.4683 | -24.4
93.98 | 1613838600000 | 92 | 97.51167 | -237.4
99.08333 | 1613838660000 | 93 | 93.98 | -211.9
101.7183 | 1613838720000 | 94 | 99.08333 | 306.2
97.835 | 1613838780000 | 95 | 101.7183 | 158.1
89.92667 | 1613838840000 | 96 | 97.835 | -233
95.43833 | 1613838900000 | 97 | 89.92667 | -474.5
99.74 | 1613838960000 | 98 | 95.43833 | 330.7
96.98 | 1613839020000 | 99 | 99.74 | 258.1
93.95833 | 1613839080000 | 100 | 96.98 | -165.6
96.615 | 1613839140000 | 101 | 93.95833 | -181.3
99.635 | 1613839200000 | 102 | 96.615 | 159.4
96.88667 | 1613839260000 | 103 | 99.635 | 181.2
93.74 | 1613839320000 | 104 | 96.88667 | -164.9
96.14667 | 1613839380000 | 105 | 93.74 | -188.8
100.3233 | 1613839440000 | 106 | 96.14667 | 144.4
97.83333 | 1613839500000 | 107 | 100.3233 | 250.6
94.65667 | 1613839560000 | 108 | 97.83333 | -149.4
93.70833 | 1613839620000 | 109 | 94.65667 | -190.6
97.79167 | 1613839680000 | 110 | 93.70833 | -56.9
96.17833 | 1613839740000 | 111 | 97.79167 | 245
93.70833 | 1613839800000 | 112 | 96.17833 | -96.8
95.135 | 1613839860000 | 113 | 93.70833 | -148.2
94.73 | 1613839920000 | 114 | 95.135 | 85.6
93.08333 | 1613839980000 | 115 | 94.73 | -24.3
97.89667 | 1613840040000 | 116 | 93.08333 | -98.8
97.365 | 1613840100000 | 117 | 97.89667 | 288.8
96.65667 | 1613840160000 | 118 | 97.365 | -31.9
94.40667 | 1613840220000 | 119 | 96.65667 | -42.5
94.76 | 1613840280000 | 120 | 94.40667 | -135
98.66833 | 1613840340000 | 121 | 94.76 | 21.2
96.875 | 1613840400000 | 122 | 98.66833 | 234.5
94.57333 | 1613840460000 | 123 | 96.875 | -107.6
93.81333 | 1613840520000 | 124 | 94.57333 | -138.1
95.59333 | 1613840580000 | 125 | 93.81333 | -45.6
93.855 | 1613840640000 | 126 | 95.59333 | 106.8
96.56333 | 1613840700000 | 127 | 93.855 | -104.3
104.6467 | 1613840760000 | 128 | 96.56333 | 162.5
102.2917 | 1613840820000 | 129 | 104.6467 | 485
99.25 | 1613840880000 | 130 | 102.2917 | -141.3
96.26 | 1613840940000 | 131 | 99.25 | -182.5
93.625 | 1613841000000 | 132 | 96.26 | -179.4
96.42833 | 1613841060000 | 133 | 93.625 | -158.1
101.4483 | 1613841120000 | 134 | 96.42833 | 168.2
99.605 | 1613841180000 | 135 | 101.4483 | 301.2
96.73 | 1613841240000 | 136 | 99.605 | -110.6
94.39667 | 1613841300000 | 137 | 96.73 | -172.5
93.95833 | 1613841360000 | 138 | 94.39667 | -140
100.8017 | 1613841420000 | 139 | 93.95833 | -26.3
100.8133 | 1613841480000 | 140 | 100.8017 | 410.6
98.15667 | 1613841540000 | 141 | 100.8133 | 0.7
95.94833 | 1613841600000 | 142 | 98.15667 | -159.4
93.68833 | 1613841660000 | 143 | 95.94833 | -132.5
98.375 | 1613841720000 | 144 | 93.68833 | -135.6
101.98 | 1613841780000 | 145 | 98.375 | 281.2
99.92667 | 1613841840000 | 146 | 101.98 | 216.3
97.54167 | 1613841900000 | 147 | 99.92667 | -123.2
94.65667 | 1613841960000 | 148 | 97.54167 | -143.1
93.25 | 1613842020000 | 149 | 94.65667 | -173.1
99.19833 | 1613842080000 | 150 | 93.25 | -84.4
101.6883 | 1613842140000 | 151 | 99.19833 | 356.9
99.66667 | 1613842200000 | 152 | 101.6883 | 149.4
97.19833 | 1613842260000 | 153 | 99.66667 | -121.3
94.67667 | 1613842320000 | 154 | 97.19833 | -148.1
94.71833 | 1613842380000 | 155 | 94.67667 | -151.3
102.5217 | 1613842440000 | 156 | 94.71833 | 2.5
101.6983 | 1613842500000 | 157 | 102.5217 | 468.2
99.355 | 1613842560000 | 158 | 101.6983 | -49.4
96.875 | 1613842620000 | 159 | 99.355 | -140.6
94.865 | 1613842680000 | 160 | 96.875 | -148.8
93.21833 | 1613842740000 | 161 | 94.865 | -120.6
99.51 | 1613842800000 | 162 | 93.21833 | -98.8
102.2817 | 1613842860000 | 163 | 99.51 | 377.5
100.375 | 1613842920000 | 164 | 102.2817 | 166.3
97.865 | 1613842980000 | 165 | 100.375 | -114.4
95.65667 | 1613843040000 | 166 | 97.865 | -150.6
93.59333 | 1613843100000 | 167 | 95.65667 | -132.5
95 | 1613843160000 | 168 | 93.59333 | -123.8
99.93833 | 1613843220000 | 169 | 95 | 84.4
98.865 | 1613843280000 | 170 | 99.93833 | 296.3
96.77 | 1613843340000 | 171 | 98.865 | -64.4
94.71833 | 1613843400000 | 172 | 96.77 | -125.7
92.81333 | 1613843460000 | 173 | 94.71833 | -123.1
97.93833 | 1613843520000 | 174 | 92.81333 | -114.3
99.55167 | 1613843580000 | 175 | 97.93833 | 307.5
97.84333 | 1613843640000 | 176 | 99.55167 | 96.8
95.76167 | 1613843700000 | 177 | 97.84333 | -102.5
93.93833 | 1613843760000 | 178 | 95.76167 | -124.9
93.92667 | 1613843820000 | 179 | 93.93833 | -109.4
99.885 | 1613843880000 | 180 | 93.92667 | -0.7
99.09333 | 1613843940000 | 181 | 99.885 | 357.5
97.02167 | 1613844000000 | 182 | 99.09333 | -47.5
95.07333 | 1613844060000 | 183 | 97.02167 | -124.3
93.41667 | 1613844120000 | 184 | 95.07333 | -116.9
95.115 | 1613844180000 | 185 | 93.41667 | -99.4
96.93833 | 1613844240000 | 186 | 95.115 | 101.9
95.40667 | 1613844300000 | 187 | 96.93833 | 109.4
93.94833 | 1613844360000 | 188 | 95.40667 | -91.9
94.13667 | 1613844420000 | 189 | 93.94833 | -87.5
99.84333 | 1613844480000 | 190 | 94.13667 | 11.3
99.00167 | 1613844540000 | 191 | 99.84333 | 342.4
97.09333 | 1613844600000 | 192 | 99.00167 | -50.5
94.5 | 1613844660000 | 193 | 97.09333 | -114.5
94.99 | 1613844720000 | 194 | 94.5 | -155.6
94.89667 | 1613844780000 | 195 | 94.99 | 29.4
93.71833 | 1613844840000 | 196 | 94.89667 | -5.6
96.5 | 1613844900000 | 197 | 93.71833 | -70.7
100.6567 | 1613844960000 | 198 | 96.5 | 166.9
99.33333 | 1613845020000 | 199 | 100.6567 | 249.4
97.43833 | 1613845080000 | 200 | 99.33333 | -79.4
95.06333 | 1613845140000 | 201 | 97.43833 | -113.7
93.70833 | 1613845200000 | 202 | 95.06333 | -142.5
98.01 | 1613845260000 | 203 | 93.70833 | -81.3
103.0417 | 1613845320000 | 204 | 98.01 | 258.1
101.3967 | 1613845380000 | 205 | 103.0417 | 301.9
99.18833 | 1613845440000 | 206 | 101.3967 | -98.7
97.15667 | 1613845500000 | 207 | 99.18833 | -132.5
94.99 | 1613845560000 | 208 | 97.15667 | -121.9
93.845 | 1613845620000 | 209 | 94.99 | -130
99.03167 | 1613845680000 | 210 | 93.845 | -68.7
103.5533 | 1613845740000 | 211 | 99.03167 | 311.2
101.76 | 1613845800000 | 212 | 103.5533 | 271.3
99.59333 | 1613845860000 | 213 | 101.76 | -107.6
97.41667 | 1613845920000 | 214 | 99.59333 | -130
95.33333 | 1613845980000 | 215 | 97.41667 | -130.6
94.02167 | 1613846040000 | 216 | 95.33333 | -125
94.395 | 1613846100000 | 217 | 94.02167 | -78.7
95.135 | 1613846160000 | 218 | 94.395 | 22.4
94 | 1613846220000 | 219 | 95.135 | 44.4
94.29167 | 1613846280000 | 220 | 94 | -68.1
102.4067 | 1613846340000 | 221 | 94.29167 | 17.5
102.98 | 1613846400000 | 222 | 102.4067 | 486.9
100.76 | 1613846460000 | 223 | 102.98 | 34.4
98.34333 | 1613846520000 | 224 | 100.76 | -133.2
103.1567 | 1613846580000 | 225 | 98.34333 | -145
106.99 | 1613846640000 | 226 | 103.1567 | 288.8
104.9267 | 1613846700000 | 227 | 106.99 | 230
113.0633 | 1613846760000 | 228 | 104.9267 | -123.8
116.9483 | 1613846820000 | 229 | 113.0633 | 488.2
113.8433 | 1613846880000 | 230 | 116.9483 | 233.1
115.4067 | 1613846940000 | 231 | 113.8433 | -186.3
120.9067 | 1613847000000 | 232 | 115.4067 | 93.8
118.2617 | 1613847060000 | 233 | 120.9067 | 330
127.5633 | 1613847120000 | 234 | 118.2617 | -158.7
130.0317 | 1613847180000 | 235 | 127.5633 | 558.1
125.76 | 1613847240000 | 236 | 130.0317 | 148.1
133.1467 | 1613847300000 | 237 | 125.76 | -256.3
136.0933 | 1613847360000 | 238 | 133.1467 | 443.2
133.635 | 1613847420000 | 239 | 136.0933 | 176.8
144.4267 | 1613847480000 | 240 | 133.635 | -147.5
143.3967 | 1613847540000 | 241 | 144.4267 | 647.5
140.5317 | 1613847600000 | 242 | 143.3967 | -61.8
149.1567 | 1613847660000 | 243 | 140.5317 | -171.9
150.48 | 1613847720000 | 244 | 149.1567 | 517.5
149.0733 | 1613847780000 | 245 | 150.48 | 79.4
158.1983 | 1613847840000 | 246 | 149.0733 | -84.4
154.0417 | 1613847900000 | 247 | 158.1983 | 547.5
159.105 | 1613847960000 | 248 | 154.0417 | -249.4
162.135 | 1613848020000 | 249 | 159.105 | 303.8
163.2183 | 1613848080000 | 250 | 162.135 | 181.8
167.0933 | 1613848140000 | 251 | 163.2183 | 65
167.73 | 1613848200000 | 252 | 167.0933 | 232.5
173.5733 | 1613848260000 | 253 | 167.73 | 38.2
170.0217 | 1613848320000 | 254 | 173.5733 | 350.6
178.6567 | 1613848380000 | 255 | 170.0217 | -213.1
175.25 | 1613848440000 | 256 | 178.6567 | 518.1
182.385 | 1613848500000 | 257 | 175.25 | -204.4
180.4583 | 1613848560000 | 258 | 182.385 | 428.1
186.3333 | 1613848620000 | 259 | 180.4583 | -115.6
185.8333 | 1613848680000 | 260 | 186.3333 | 352.5
190.595 | 1613848740000 | 261 | 185.8333 | -30
193.115 | 1613848800000 | 262 | 190.595 | 285.7
196.76 | 1613848860000 | 263 | 193.115 | 151.2
197.5517 | 1613848920000 | 264 | 196.76 | 218.7
200.115 | 1613848980000 | 265 | 197.5517 | 47.5
201.3967 | 1613849040000 | 266 | 200.115 | 153.8
205.0317 | 1613849100000 | 267 | 201.3967 | 76.9
205.4267 | 1613849160000 | 268 | 205.0317 | 218.1
212.22 | 1613849220000 | 269 | 205.4267 | 23.7
211.24 | 1613849280000 | 270 | 212.22 | 407.6
215.605 | 1613849340000 | 271 | 211.24 | -58.8
216.0517 | 1613849400000 | 272 | 215.605 | 261.9
220.645 | 1613849460000 | 273 | 216.0517 | 26.8
223.2917 | 1613849520000 | 274 | 220.645 | 275.6
225.9283 | 1613849580000 | 275 | 223.2917 | 158.8
225.2717 | 1613849640000 | 276 | 225.9283 | 158.2
229.875 | 1613849700000 | 277 | 225.2717 | -39.4
231.5517 | 1613849760000 | 278 | 229.875 | 276.2
233.6783 | 1613849820000 | 279 | 231.5517 | 100.6
237.9583 | 1613849880000 | 280 | 233.6783 | 127.6
240.3233 | 1613849940000 | 281 | 237.9583 | 256.8
239.9067 | 1613850000000 | 282 | 240.3233 | 141.9
245.8433 | 1613850060000 | 283 | 239.9067 | -25
244.3967 | 1613850120000 | 284 | 245.8433 | 356.2
251.2717 | 1613850180000 | 285 | 244.3967 | -86.8
249.6467 | 1613850240000 | 286 | 251.2717 | 412.5
252.6983 | 1613850300000 | 287 | 249.6467 | -97.5
258.0633 | 1613850360000 | 288 | 252.6983 | 183.1
257.8533 | 1613850420000 | 289 | 258.0633 | 321.9
262.1567 | 1613850480000 | 290 | 257.8533 | -12.6
262.865 | 1613850540000 | 291 | 262.1567 | 258.2
266.7917 | 1613850600000 | 292 | 262.865 | 42.5
269.9283 | 1613850660000 | 293 | 266.7917 | 235.6
272.5733 | 1613850720000 | 294 | 269.9283 | 188.2
272.335 | 1613850780000 | 295 | 272.5733 | 158.7
277.7183 | 1613850840000 | 296 | 272.335 | -14.3
277.4183 | 1613850900000 | 297 | 277.7183 | 323
284.7917 | 1613850960000 | 298 | 277.4183 | -18
282.75 | 1613851020000 | 299 | 284.7917 | 442.4
287.4383 | 1613851080000 | 300 | 282.75 | -122.5
288.355 | 1613851140000 | 301 | 287.4383 | 281.3
294.4583 | 1613851200000 | 302 | 288.355 | 55
292.0117 | 1613851260000 | 303 | 294.4583 | 366.2
299.105 | 1613851320000 | 304 | 292.0117 | -146.8
298.095 | 1613851380000 | 305 | 299.105 | 425.6
303.25 | 1613851440000 | 306 | 298.095 | -60.6
304.0433 | 1613851500000 | 307 | 303.25 | 309.3
306.0733 | 1613851560000 | 308 | 304.0433 | 47.6
311.0517 | 1613851620000 | 309 | 306.0733 | 121.8
311.885 | 1613851680000 | 310 | 311.0517 | 298.7
313.3033 | 1613851740000 | 311 | 311.885 | 50
319.1983 | 1613851800000 | 312 | 313.3033 | 85.1
317.885 | 1613851860000 | 313 | 319.1983 | 353.7
323.4483 | 1613851920000 | 314 | 317.885 | -78.8
324.3867 | 1613851980000 | 315 | 323.4483 | 333.8
324.8233 | 1613852040000 | 316 | 324.3867 | 56.3
330.605 | 1613852100000 | 317 | 324.8233 | 26.2
331.615 | 1613852160000 | 318 | 330.605 | 346.9
332.5 | 1613852220000 | 319 | 331.615 | 60.6
338.2817 | 1613852280000 | 320 | 332.5 | 53.1
338.9683 | 1613852340000 | 321 | 338.2817 | 346.9
339.3233 | 1613852400000 | 322 | 338.9683 | 41.2
346.5417 | 1613852460000 | 323 | 339.3233 | 21.3
345.605 | 1613852520000 | 324 | 346.5417 | 433.1
348.6867 | 1613852580000 | 325 | 345.605 | -56.2
350.74 | 1613852640000 | 326 | 348.6867 | 184.9
353.9283 | 1613852700000 | 327 | 350.74 | 123.2
355.9583 | 1613852760000 | 328 | 353.9283 | 191.3
357.9583 | 1613852820000 | 329 | 355.9583 | 121.8
362.2817 | 1613852880000 | 330 | 357.9583 | 120
363.3867 | 1613852940000 | 331 | 362.2817 | 259.4
365.1767 | 1613853000000 | 332 | 363.3867 | 66.3
370.355 | 1613853060000 | 333 | 365.1767 | 107.4
370.105 | 1613853120000 | 334 | 370.355 | 310.7
374.0617 | 1613853180000 | 335 | 370.105 | -15
375.635 | 1613853240000 | 336 | 374.0617 | 237.4
376.99 | 1613853300000 | 337 | 375.635 | 94.4
381.8133 | 1613853360000 | 338 | 376.99 | 81.3
382.4067 | 1613853420000 | 339 | 381.8133 | 289.4
385.7183 | 1613853480000 | 340 | 382.4067 | 35.6
388.5117 | 1613853540000 | 341 | 385.7183 | 198.7
389.2817 | 1613853600000 | 342 | 388.5117 | 167.6
395.23 | 1613853660000 | 343 | 389.2817 | 46.2
396.0217 | 1613853720000 | 344 | 395.23 | 356.9
396.5217 | 1613853780000 | 345 | 396.0217 | 47.5
402.6767 | 1613853840000 | 346 | 396.5217 | 30
403.9167 | 1613853900000 | 347 | 402.6767 | 369.3
405.6983 | 1613853960000 | 348 | 403.9167 | 74.4
409.0217 | 1613854020000 | 349 | 405.6983 | 106.9
411.6567 | 1613854080000 | 350 | 409.0217 | 199.4
412.5733 | 1613854140000 | 351 | 411.6567 | 158.1
414.635 | 1613854200000 | 352 | 412.5733 | 55
418.6983 | 1613854260000 | 353 | 414.635 | 123.7
421.135 | 1613854320000 | 354 | 418.6983 | 243.8
422.4067 | 1613854380000 | 355 | 421.135 | 146.2
425.5 | 1613854440000 | 356 | 422.4067 | 76.3
427.0217 | 1613854500000 | 357 | 425.5 | 185.6
430.74 | 1613854560000 | 358 | 427.0217 | 91.3
432.75 | 1613854620000 | 359 | 430.74 | 223.1
433.9383 | 1613854680000 | 360 | 432.75 | 120.6
438.9183 | 1613854740000 | 361 | 433.9383 | 71.3
441.0933 | 1613854800000 | 362 | 438.9183 | 298.8
443.855 | 1613854860000 | 363 | 441.0933 | 130.5
446.25 | 1613854920000 | 364 | 443.855 | 165.7
449.105 | 1613854980000 | 365 | 446.25 | 143.7
450.0417 | 1613855040000 | 366 | 449.105 | 171.3
454 | 1613855100000 | 367 | 450.0417 | 56.2
455.615 | 1613855160000 | 368 | 454 | 237.5
456.3967 | 1613855220000 | 369 | 455.615 | 96.9
462.2183 | 1613855280000 | 370 | 456.3967 | 46.9
461.5417 | 1613855340000 | 371 | 462.2183 | 349.3
464.99 | 1613855400000 | 372 | 461.5417 | -40.6
466.3967 | 1613855460000 | 373 | 464.99 | 206.9
468.48 | 1613855520000 | 374 | 466.3967 | 84.4
473.3133 | 1613855580000 | 375 | 468.48 | 125
474.855 | 1613855640000 | 376 | 473.3133 | 290
477.0833 | 1613855700000 | 377 | 474.855 | 92.5
480.5933 | 1613855760000 | 378 | 477.0833 | 133.7
481.3333 | 1613855820000 | 379 | 480.5933 | 210.6
485.24 | 1613855880000 | 380 | 481.3333 | 44.4
487.4383 | 1613855940000 | 381 | 485.24 | 234.4
489.3233 | 1613856000000 | 382 | 487.4383 | 131.9
493.6767 | 1613856060000 | 383 | 489.3233 | 113.1
495.9167 | 1613856120000 | 384 | 493.6767 | 261.2
497.365 | 1613856180000 | 385 | 495.9167 | 134.4
499.0517 | 1613856240000 | 386 | 497.365 | 86.9
502.212 | 1613856300000 | 387 | 499.0517 | 101.2
503.48 | 1613856360000 | 388 | 502.212 | 189.62
505.885 | 1613856420000 | 389 | 503.48 | 76.08
509.4583 | 1613856480000 | 390 | 505.885 | 144.3
508.3433 | 1613856540000 | 391 | 509.4583 | 214.4
511.9383 | 1613856600000 | 392 | 508.3433 | -66.9
515.0417 | 1613856660000 | 393 | 511.9383 | 215.7
517.4483 | 1613856720000 | 394 | 515.0417 | 186.2
519.365 | 1613856780000 | 395 | 517.4483 | 144.4
520.7917 | 1613856840000 | 396 | 519.365 | 115
523.6883 | 1613856900000 | 397 | 520.7917 | 85.6
524.9267 | 1613856960000 | 398 | 523.6883 | 173.8
525.6567 | 1613857020000 | 399 | 524.9267 | 74.3
529.2083 | 1613857080000 | 400 | 525.6567 | 43.8
517.6883 | 1613857140000 | 401 | 529.2083 | 213.1
501.7817 | 1613857200000 | 402 | 517.6883 | -691.2
506.7083 | 1613857260000 | 403 | 501.7817 | -954.4
507.01 | 1613857320000 | 404 | 506.7083 | 295.6
508.8233 | 1613857380000 | 405 | 507.01 | 18.1
510.6983 | 1613857440000 | 406 | 508.8233 | 108.8
513.46 | 1613857500000 | 407 | 510.6983 | 112.5
515.49 | 1613857560000 | 408 | 513.46 | 165.7
517.51 | 1613857620000 | 409 | 515.49 | 121.8
519.99 | 1613857680000 | 410 | 517.51 | 121.2
521.605 | 1613857740000 | 411 | 519.99 | 148.8
522.2183 | 1613857800000 | 412 | 521.605 | 96.9
526.6467 | 1613857860000 | 413 | 522.2183 | 36.8
528.1983 | 1613857920000 | 414 | 526.6467 | 265.7
530.1567 | 1613857980000 | 415 | 528.1983 | 93.1
532.26 | 1613858040000 | 416 | 530.1567 | 117.5
534.5317 | 1613858100000 | 417 | 532.26 | 126.2
534.2083 | 1613858160000 | 418 | 534.5317 | 136.3
539.2717 | 1613858220000 | 419 | 534.2083 | -19.4
541.0833 | 1613858280000 | 420 | 539.2717 | 303.8
542.4067 | 1613858340000 | 421 | 541.0833 | 108.7
545.4383 | 1613858400000 | 422 | 542.4067 | 79.4
547.4067 | 1613858460000 | 423 | 545.4383 | 181.9
548.7083 | 1613858520000 | 424 | 547.4067 | 118.1
551.98 | 1613858580000 | 425 | 548.7083 | 78.1
553.8333 | 1613858640000 | 426 | 551.98 | 196.3
555.7933 | 1613858700000 | 427 | 553.8333 | 111.2
558.5633 | 1613858760000 | 428 | 555.7933 | 117.6
558.3033 | 1613858820000 | 429 | 558.5633 | 166.2
562.355 | 1613858880000 | 430 | 558.3033 | -15.6
564.74 | 1613858940000 | 431 | 562.355 | 243.1
566.3133 | 1613859000000 | 432 | 564.74 | 143.1
566.835 | 1613859060000 | 433 | 566.3133 | 94.4
569.9167 | 1613859120000 | 434 | 566.835 | 31.3
572.5417 | 1613859180000 | 435 | 569.9167 | 184.9
575.9267 | 1613859240000 | 436 | 572.5417 | 157.5
575.9283 | 1613859300000 | 437 | 575.9267 | 203.1
579.7083 | 1613859360000 | 438 | 575.9283 | 0.1
581.3017 | 1613859420000 | 439 | 579.7083 | 226.8
583.5933 | 1613859480000 | 440 | 581.3017 | 95.6
585.1867 | 1613859540000 | 441 | 583.5933 | 137.5
587.3433 | 1613859600000 | 442 | 585.1867 | 95.6
590.7817 | 1613859660000 | 443 | 587.3433 | 129.4
593.3017 | 1613859720000 | 444 | 590.7817 | 206.3
594.2817 | 1613859780000 | 445 | 593.3017 | 151.2
596.7083 | 1613859840000 | 446 | 594.2817 | 58.8
597.355 | 1613859900000 | 447 | 596.7083 | 145.6
600.4683 | 1613859960000 | 448 | 597.355 | 38.8
602.9783 | 1613860020000 | 449 | 600.4683 | 186.8
603.8333 | 1613860080000 | 450 | 602.9783 | 150.6
607.605 | 1613860140000 | 451 | 603.8333 | 51.3
609.615 | 1613860200000 | 452 | 607.605 | 226.3
610.1667 | 1613860260000 | 453 | 609.615 | 120.6
613.5417 | 1613860320000 | 454 | 610.1667 | 33.1
616.47 | 1613860380000 | 455 | 613.5417 | 202.5
616.8433 | 1613860440000 | 456 | 616.47 | 175.7
620.4183 | 1613860500000 | 457 | 616.8433 | 22.4
622.5517 | 1613860560000 | 458 | 620.4183 | 214.5
623.615 | 1613860620000 | 459 | 622.5517 | 128
627.75 | 1613860680000 | 460 | 623.615 | 63.8
628.355 | 1613860740000 | 461 | 627.75 | 248.1
632.0317 | 1613860800000 | 462 | 628.355 | 36.3
633.5117 | 1613860860000 | 463 | 632.0317 | 220.6
635.7917 | 1613860920000 | 464 | 633.5117 | 88.8
638.1367 | 1613860980000 | 465 | 635.7917 | 136.8
638.5517 | 1613861040000 | 466 | 638.1367 | 140.7
642.125 | 1613861100000 | 467 | 638.5517 | 24.9
644.0217 | 1613861160000 | 468 | 642.125 | 214.4
644.6767 | 1613861220000 | 469 | 644.0217 | 113.8
648.0517 | 1613861280000 | 470 | 644.6767 | 39.3
650.0633 | 1613861340000 | 471 | 648.0517 | 202.5
651.8967 | 1613861400000 | 472 | 650.0633 | 120.7
655.125 | 1613861460000 | 473 | 651.8967 | 110
657.3233 | 1613861520000 | 474 | 655.125 | 193.7
659.7917 | 1613861580000 | 475 | 657.3233 | 131.9
660.2717 | 1613861640000 | 476 | 659.7917 | 148.1
664.605 | 1613861700000 | 477 | 660.2717 | 28.8
664.1983 | 1613861760000 | 478 | 664.605 | 260
668.5833 | 1613861820000 | 479 | 664.1983 | -24.4
670.135 | 1613861880000 | 480 | 668.5833 | 263.1
672.8333 | 1613861940000 | 481 | 670.135 | 93.1
674.74 | 1613862000000 | 482 | 672.8333 | 161.9
676.595 | 1613862060000 | 483 | 674.74 | 114.4
677.74 | 1613862120000 | 484 | 676.595 | 111.3
680.9383 | 1613862180000 | 485 | 677.74 | 68.7
683.1567 | 1613862240000 | 486 | 680.9383 | 191.9
685.4583 | 1613862300000 | 487 | 683.1567 | 133.1
687.615 | 1613862360000 | 488 | 685.4583 | 138.1
689.585 | 1613862420000 | 489 | 687.615 | 129.4
692.3967 | 1613862480000 | 490 | 689.585 | 118.2
694.5417 | 1613862540000 | 491 | 692.3967 | 168.7
696.365 | 1613862600000 | 492 | 694.5417 | 128.7
698.3233 | 1613862660000 | 493 | 696.365 | 109.4
701.615 | 1613862720000 | 494 | 698.3233 | 117.5
700.77 | 1613862780000 | 495 | 701.615 | 197.5
704.635 | 1613862840000 | 496 | 700.77 | -50.7
707.4383 | 1613862900000 | 497 | 704.635 | 231.9
708.4167 | 1613862960000 | 498 | 707.4383 | 168.2
710.25 | 1613863020000 | 499 | 708.4167 | 58.7
713.5633 | 1613863080000 | 500 | 710.25 | 110
716.5933 | 1613863140000 | 501 | 713.5633 | 198.8
718.0217 | 1613863200000 | 502 | 716.5933 | 181.8
720.26 | 1613863260000 | 503 | 718.0217 | 85.7
721.605 | 1613863320000 | 504 | 720.26 | 134.3
722.8133 | 1613863380000 | 505 | 721.605 | 80.7
726.4683 | 1613863440000 | 506 | 722.8133 | 72.5
728.635 | 1613863500000 | 507 | 726.4683 | 219.3
731.0633 | 1613863560000 | 508 | 728.635 | 130
731.6783 | 1613863620000 | 509 | 731.0633 | 145.7
734.73 | 1613863680000 | 510 | 731.6783 | 36.9
735.8133 | 1613863740000 | 511 | 734.73 | 183.1
738.5833 | 1613863800000 | 512 | 735.8133 | 65
740.3033 | 1613863860000 | 513 | 738.5833 | 166.2
742.0833 | 1613863920000 | 514 | 740.3033 | 103.2
745.8233 | 1613863980000 | 515 | 742.0833 | 106.8
747.885 | 1613864040000 | 516 | 745.8233 | 224.4
749.5633 | 1613864100000 | 517 | 747.885 | 123.7
752.3233 | 1613864160000 | 518 | 749.5633 | 100.7
754.7517 | 1613864220000 | 519 | 752.3233 | 165.6
757.4383 | 1613864280000 | 520 | 754.7517 | 145.7
758.585 | 1613864340000 | 521 | 757.4383 | 161.2
760.9383 | 1613864400000 | 522 | 758.585 | 68.8
763.8333 | 1613864460000 | 523 | 760.9383 | 141.2
765.105 | 1613864520000 | 524 | 763.8333 | 173.7
767.9583 | 1613864580000 | 525 | 765.105 | 76.3
769.4167 | 1613864640000 | 526 | 767.9583 | 171.2
770.7517 | 1613864700000 | 527 | 769.4167 | 87.5
774.0833 | 1613864760000 | 528 | 770.7517 | 80.1
774.8233 | 1613864820000 | 529 | 774.0833 | 199.9
778.875 | 1613864880000 | 530 | 774.8233 | 44.4
780.8233 | 1613864940000 | 531 | 778.875 | 243.1
781.76 | 1613865000000 | 532 | 780.8233 | 116.9
781.4067 | 1613865060000 | 533 | 781.76 | 56.2
785.615 | 1613865120000 | 534 | 781.4067 | -21.2
789 | 1613865180000 | 535 | 785.615 | 252.5
791.605 | 1613865240000 | 536 | 789 | 203.1
794.1767 | 1613865300000 | 537 | 791.605 | 156.3
796.2183 | 1613865360000 | 538 | 794.1767 | 154.3
798.2083 | 1613865420000 | 539 | 796.2183 | 122.5
799.9267 | 1613865480000 | 540 | 798.2083 | 119.4
799.6983 | 1613865540000 | 541 | 799.9267 | 103.1
804.0933 | 1613865600000 | 542 | 799.6983 | -13.7
807.5933 | 1613865660000 | 543 | 804.0933 | 263.7
809.1767 | 1613865720000 | 544 | 807.5933 | 210
810.99 | 1613865780000 | 545 | 809.1767 | 95
813.26 | 1613865840000 | 546 | 810.99 | 108.8
815.4167 | 1613865900000 | 547 | 813.26 | 136.2
816.355 | 1613865960000 | 548 | 815.4167 | 129.4
819.73 | 1613866020000 | 549 | 816.355 | 56.3
821.5317 | 1613866080000 | 550 | 819.73 | 202.5
824.125 | 1613866140000 | 551 | 821.5317 | 108.1
826.24 | 1613866200000 | 552 | 824.125 | 155.6
828.5 | 1613866260000 | 553 | 826.24 | 126.9
829.6667 | 1613866320000 | 554 | 828.5 | 135.6
832.2183 | 1613866380000 | 555 | 829.6667 | 70
835.5317 | 1613866440000 | 556 | 832.2183 | 153.1
837.7817 | 1613866500000 | 557 | 835.5317 | 198.8
837.8967 | 1613866560000 | 558 | 837.7817 | 135
837.9783 | 1613866620000 | 559 | 837.8967 | 6.9
841.8233 | 1613866680000 | 560 | 837.9783 | 4.9
843.885 | 1613866740000 | 561 | 841.8233 | 230.7
846.2183 | 1613866800000 | 562 | 843.885 | 123.7
848.5933 | 1613866860000 | 563 | 846.2183 | 140
850.4483 | 1613866920000 | 564 | 848.5933 | 142.5
852.6783 | 1613866980000 | 565 | 850.4483 | 111.3
854.115 | 1613867040000 | 566 | 852.6783 | 133.8
855.865 | 1613867100000 | 567 | 854.115 | 86.2
857.7817 | 1613867160000 | 568 | 855.865 | 105
860.355 | 1613867220000 | 569 | 857.7817 | 115
861.5633 | 1613867280000 | 570 | 860.355 | 154.4
863.6367 | 1613867340000 | 571 | 861.5633 | 72.5
864.6667 | 1613867400000 | 572 | 863.6367 | 124.4
866.75 | 1613867460000 | 573 | 864.6667 | 61.8
868.4167 | 1613867520000 | 574 | 866.75 | 125
870.5933 | 1613867580000 | 575 | 868.4167 | 100
872.51 | 1613867640000 | 576 | 870.5933 | 130.6
873.24 | 1613867700000 | 577 | 872.51 | 115
876.135 | 1613867760000 | 578 | 873.24 | 43.8
878.365 | 1613867820000 | 579 | 876.135 | 173.7
879.5733 | 1613867880000 | 580 | 878.365 | 133.8
880.7083 | 1613867940000 | 581 | 879.5733 | 72.5
882.4483 | 1613868000000 | 582 | 880.7083 | 68.1
884.98 | 1613868060000 | 583 | 882.4483 | 104.4
886.4483 | 1613868120000 | 584 | 884.98 | 151.9
887.635 | 1613868180000 | 585 | 886.4483 | 88.1
889.8133 | 1613868240000 | 586 | 887.635 | 71.2
891.9383 | 1613868300000 | 587 | 889.8133 | 130.7
893.2183 | 1613868360000 | 588 | 891.9383 | 127.5
894.7817 | 1613868420000 | 589 | 893.2183 | 76.8
896.49 | 1613868480000 | 590 | 894.7817 | 93.8
897.1567 | 1613868540000 | 591 | 896.49 | 102.5
896.7917 | 1613868600000 | 592 | 897.1567 | 40
898.865 | 1613868660000 | 593 | 896.7917 | -21.9
900.135 | 1613868720000 | 594 | 898.865 | 124.4
901.0833 | 1613868780000 | 595 | 900.135 | 76.2
901.98 | 1613868840000 | 596 | 901.0833 | 56.9
902.4383 | 1613868900000 | 597 | 901.98 | 53.8
903.0633 | 1613868960000 | 598 | 902.4383 | 27.5
902.73 | 1613869020000 | 599 | 903.0633 | 37.5
906.3017 | 1613869080000 | 600 | 902.73 | -20
906.7617 | 1613869140000 | 601 | 906.3017 | 214.3
907.9383 | 1613869200000 | 602 | 906.7617 | 27.6
909.3333 | 1613869260000 | 603 | 907.9383 | 70.6
910.3233 | 1613869320000 | 604 | 909.3333 | 83.7
911.5117 | 1613869380000 | 605 | 910.3233 | 59.4
911.8233 | 1613869440000 | 606 | 911.5117 | 71.3
913.0317 | 1613869500000 | 607 | 911.8233 | 18.7
913.4683 | 1613869560000 | 608 | 913.0317 | 72.5
915.49 | 1613869620000 | 609 | 913.4683 | 26.2
915.8967 | 1613869680000 | 610 | 915.49 | 121.3
917 | 1613869740000 | 611 | 915.8967 | 24.4
917.355 | 1613869800000 | 612 | 917 | 66.2
919.115 | 1613869860000 | 613 | 917.355 | 21.3
918.9067 | 1613869920000 | 614 | 919.115 | 105.6
921.3433 | 1613869980000 | 615 | 918.9067 | -12.5
922.625 | 1613870040000 | 616 | 921.3433 | 146.2
923.49 | 1613870100000 | 617 | 922.625 | 76.9
924.2717 | 1613870160000 | 618 | 923.49 | 51.9
925.76 | 1613870220000 | 619 | 924.2717 | 46.9
925.23 | 1613870280000 | 620 | 925.76 | 89.3
927.1767 | 1613870340000 | 621 | 925.23 | -31.8
928.9483 | 1613870400000 | 622 | 927.1767 | 116.8
928.3967 | 1613870460000 | 623 | 928.9483 | 106.3
929.7183 | 1613870520000 | 624 | 928.3967 | -33.1
930.48 | 1613870580000 | 625 | 929.7183 | 79.3
931.9583 | 1613870640000 | 626 | 930.48 | 45.7
934.0317 | 1613870700000 | 627 | 931.9583 | 88.7
933.48 | 1613870760000 | 628 | 934.0317 | 124.4
935.47 | 1613870820000 | 629 | 933.48 | -33.1
936.5733 | 1613870880000 | 630 | 935.47 | 119.4
937.085 | 1613870940000 | 631 | 936.5733 | 66.2
937.0517 | 1613871000000 | 632 | 937.085 | 30.7
938.635 | 1613871060000 | 633 | 937.0517 | -2
940.7183 | 1613871120000 | 634 | 938.635 | 95
940.6567 | 1613871180000 | 635 | 940.7183 | 125
942.125 | 1613871240000 | 636 | 940.6567 | -3.7
943.375 | 1613871300000 | 637 | 942.125 | 88.1
944.0217 | 1613871360000 | 638 | 943.375 | 75
945.135 | 1613871420000 | 639 | 944.0217 | 38.8
946.385 | 1613871480000 | 640 | 945.135 | 66.8
946.9583 | 1613871540000 | 641 | 946.385 | 75
947.1883 | 1613871600000 | 642 | 946.9583 | 34.4
949.1667 | 1613871660000 | 643 | 947.1883 | 13.8
949.5217 | 1613871720000 | 644 | 949.1667 | 118.7
951.0017 | 1613871780000 | 645 | 949.5217 | 21.3
950.1983 | 1613871840000 | 646 | 951.0017 | 88.8
952.885 | 1613871900000 | 647 | 950.1983 | -48.2
954.3017 | 1613871960000 | 648 | 952.885 | 161.2
955.0633 | 1613872020000 | 649 | 954.3017 | 85
956.5833 | 1613872080000 | 650 | 955.0633 | 45.7
957.355 | 1613872140000 | 651 | 956.5833 | 91.2
957.0517 | 1613872200000 | 652 | 957.355 | 46.3
959.135 | 1613872260000 | 653 | 957.0517 | -18.2
958.99 | 1613872320000 | 654 | 959.135 | 125
961.4167 | 1613872380000 | 655 | 958.99 | -8.7
962.4267 | 1613872440000 | 656 | 961.4167 | 145.6
962.8767 | 1613872500000 | 657 | 962.4267 | 60.6
964.0933 | 1613872560000 | 658 | 962.8767 | 27
964.72 | 1613872620000 | 659 | 964.0933 | 73
966.855 | 1613872680000 | 660 | 964.72 | 37.6
966.73 | 1613872740000 | 661 | 966.855 | 128.1
967.1883 | 1613872800000 | 662 | 966.73 | -7.5
967.98 | 1613872860000 | 663 | 967.1883 | 27.5
969.48 | 1613872920000 | 664 | 967.98 | 47.5
970.25 | 1613872980000 | 665 | 969.48 | 90
972.2183 | 1613873040000 | 666 | 970.25 | 46.2
972.0433 | 1613873100000 | 667 | 972.2183 | 118.1
974.375 | 1613873160000 | 668 | 972.0433 | -10.5
971.9267 | 1613873220000 | 669 | 974.375 | 139.9
975.5933 | 1613873280000 | 670 | 971.9267 | -146.9
976.86 | 1613873340000 | 671 | 975.5933 | 220
964.73 | 1613873400000 | 672 | 976.86 | 76