## l.bispo@live.com_165296191_0_v0
11.58333 | 1614008520000 |  | temp | rate
20.63667 | 1614008580000 | 0 | 11.58333
32.76 | 1614008640000 | 1 | 20.63667 | 543.2 | up to | 120 | 120.463 | C/hr
32.70833 | 1614008700000 | 2 | 32.76 | 727.4 | up to | 500 | 228 | C/hr
30.43833 | 1614008760000 | 3 | 32.70833 | -3.1 | up to | 960 | 115.4812 | C/hr
28.70833 | 1614008820000 | 4 | 30.43833 | -136.2 | Final 100C | 1060 | 52.17391 | C/hr
26.92667 | 1614008880000 | 5 | 28.70833 | -103.8
26.32333 | 1614008940000 | 6 | 26.92667 | -106.9 |  | TOTAL | 509 | min
35.77167 | 1614009000000 | 7 | 26.32333 | -36.2
37.84333 | 1614009060000 | 8 | 35.77167 | 566.9 | Program | Target | Rate | soak
35.83333 | 1614009120000 | 9 | 37.84333 | 124.3 | 1 | 120 | 110 | 0
33.865 | 1614009180000 | 10 | 35.83333 | -120.6 | 2 | 500 | 230 | 0
41.65667 | 1614009240000 | 11 | 33.865 | -118.1 | 3 | 960 | 130 | 0
47.365 | 1614009300000 | 12 | 41.65667 | 467.5 | 4 | 1060 | 60 | 5
44.91667 | 1614009360000 | 13 | 47.365 | 342.5
41.875 | 1614009420000 | 14 | 44.91667 | -146.9 |  | TOTAL | 475.5745 | min
46.70833 | 1614009480000 | 15 | 41.875 | -182.5
53.43833 | 1614009540000 | 16 | 46.70833 | 290
50.93833 | 1614009600000 | 17 | 53.43833 | 403.8
47.70833 | 1614009660000 | 18 | 50.93833 | -150
56.08333 | 1614009720000 | 19 | 47.70833 | -193.8
58.30167 | 1614009780000 | 20 | 56.08333 | 502.5
54.855 | 1614009840000 | 21 | 58.30167 | 133.1
58.365 | 1614009900000 | 22 | 54.855 | -206.8
64.14667 | 1614009960000 | 23 | 58.365 | 210.6
60.90667 | 1614010020000 | 24 | 64.14667 | 346.9
62.30167 | 1614010080000 | 25 | 60.90667 | -194.4
69.19833 | 1614010140000 | 26 | 62.30167 | 83.7
66.16667 | 1614010200000 | 27 | 69.19833 | 413.8
69.01167 | 1614010260000 | 28 | 66.16667 | -181.9
73.855 | 1614010320000 | 29 | 69.01167 | 170.7
70.43833 | 1614010380000 | 30 | 73.855 | 290.6
77.09333 | 1614010440000 | 31 | 70.43833 | -205
77.26 | 1614010500000 | 32 | 77.09333 | 399.3
74.57333 | 1614010560000 | 33 | 77.26 | 10
86.26 | 1614010620000 | 34 | 74.57333 | -161.2
85.44833 | 1614010680000 | 35 | 86.26 | 701.2
80.355 | 1614010740000 | 36 | 85.44833 | -48.7
89.84333 | 1614010800000 | 37 | 80.355 | -305.6
92.085 | 1614010860000 | 38 | 89.84333 | 569.3
86.73 | 1614010920000 | 39 | 92.085 | 134.5
93.91833 | 1614010980000 | 40 | 86.73 | -321.3
94.65667 | 1614011040000 | 41 | 93.91833 | 431.3
90.54167 | 1614011100000 | 42 | 94.65667 | 44.3
101 | 1614011160000 | 43 | 90.54167 | -246.9
99.77 | 1614011220000 | 44 | 101 | 627.5
97 | 1614011280000 | 45 | 99.77 | -73.8
106.9067 | 1614011340000 | 46 | 97 | -166.2
103.6983 | 1614011400000 | 47 | 106.9067 | 594.4
104.105 | 1614011460000 | 48 | 103.6983 | -192.5
112 | 1614011520000 | 49 | 104.105 | 24.4
107.0533 | 1614011580000 | 50 | 112 | 473.7
112.5417 | 1614011640000 | 51 | 107.0533 | -296.8
112.9783 | 1614011700000 | 52 | 112.5417 | 329.3
112.5633 | 1614011760000 | 53 | 112.9783 | 26.2
123.3333 | 1614011820000 | 54 | 112.5633 | -24.9
126.25 | 1614011880000 | 55 | 123.3333 | 646.2
132.9683 | 1614011940000 | 56 | 126.25 | 175
130.6567 | 1614012000000 | 57 | 132.9683 | 403.1
140.6367 | 1614012060000 | 58 | 130.6567 | -138.7
142.76 | 1614012120000 | 59 | 140.6367 | 598.8
146.1667 | 1614012180000 | 60 | 142.76 | 127.4
150.0733 | 1614012240000 | 61 | 146.1667 | 204.4
154.7083 | 1614012300000 | 62 | 150.0733 | 234.4
154.355 | 1614012360000 | 63 | 154.7083 | 278.1
164.6567 | 1614012420000 | 64 | 154.355 | -21.2
161.48 | 1614012480000 | 65 | 164.6567 | 618.1
170.335 | 1614012540000 | 66 | 161.48 | -190.6
168.49 | 1614012600000 | 67 | 170.335 | 531.3
177.5 | 1614012660000 | 68 | 168.49 | -110.7
176.0417 | 1614012720000 | 69 | 177.5 | 540.6
183.5517 | 1614012780000 | 70 | 176.0417 | -87.5
187.8967 | 1614012840000 | 71 | 183.5517 | 450.6
192.3767 | 1614012900000 | 72 | 187.8967 | 260.7
192.5417 | 1614012960000 | 73 | 192.3767 | 268.8
199.355 | 1614013020000 | 74 | 192.5417 | 9.9
203.6767 | 1614013080000 | 75 | 199.355 | 408.8
206.5417 | 1614013140000 | 76 | 203.6767 | 259.3
207.3133 | 1614013200000 | 77 | 206.5417 | 171.9
213.4067 | 1614013260000 | 78 | 207.3133 | 46.3
218.855 | 1614013320000 | 79 | 213.4067 | 365.6
222.0533 | 1614013380000 | 80 | 218.855 | 326.9
223.855 | 1614013440000 | 81 | 222.0533 | 191.9
229.4367 | 1614013500000 | 82 | 223.855 | 108.1
229.75 | 1614013560000 | 83 | 229.4367 | 334.9
236.7717 | 1614013620000 | 84 | 229.75 | 18.8
238.625 | 1614013680000 | 85 | 236.7717 | 421.3
242.8233 | 1614013740000 | 86 | 238.625 | 111.2
248.9267 | 1614013800000 | 87 | 242.8233 | 251.9
252.895 | 1614013860000 | 88 | 248.9267 | 366.2
253.49 | 1614013920000 | 89 | 252.895 | 238.1
258.355 | 1614013980000 | 90 | 253.49 | 35.7
265.0633 | 1614014040000 | 91 | 258.355 | 291.9
267.835 | 1614014100000 | 92 | 265.0633 | 402.5
268.1467 | 1614014160000 | 93 | 267.835 | 166.3
275.6267 | 1614014220000 | 94 | 268.1467 | 18.7
275.4483 | 1614014280000 | 95 | 275.6267 | 448.8
281.3033 | 1614014340000 | 96 | 275.4483 | -10.7
284.9483 | 1614014400000 | 97 | 281.3033 | 351.3
288.5417 | 1614014460000 | 98 | 284.9483 | 218.7
294.3967 | 1614014520000 | 99 | 288.5417 | 215.6
298.4067 | 1614014580000 | 100 | 294.3967 | 351.3
299.0517 | 1614014640000 | 101 | 298.4067 | 240.6
304.6567 | 1614014700000 | 102 | 299.0517 | 38.7
306.9383 | 1614014760000 | 103 | 304.6567 | 336.3
310.0517 | 1614014820000 | 104 | 306.9383 | 136.9
316.5733 | 1614014880000 | 105 | 310.0517 | 186.8
320.24 | 1614014940000 | 106 | 316.5733 | 391.3
323.135 | 1614015000000 | 107 | 320.24 | 220
326.6467 | 1614015060000 | 108 | 323.135 | 173.7
329.855 | 1614015120000 | 109 | 326.6467 | 210.7
333.25 | 1614015180000 | 110 | 329.855 | 192.5
338.75 | 1614015240000 | 111 | 333.25 | 203.7
341.865 | 1614015300000 | 112 | 338.75 | 330
345.865 | 1614015360000 | 113 | 341.865 | 186.9
349.72 | 1614015420000 | 114 | 345.865 | 240
353.9167 | 1614015480000 | 115 | 349.72 | 231.3
357.4167 | 1614015540000 | 116 | 353.9167 | 251.8
360.385 | 1614015600000 | 117 | 357.4167 | 210
364.6983 | 1614015660000 | 118 | 360.385 | 178.1
368.1667 | 1614015720000 | 119 | 364.6983 | 258.8
371.7617 | 1614015780000 | 120 | 368.1667 | 208.1
377.0733 | 1614015840000 | 121 | 371.7617 | 215.7
380.5217 | 1614015900000 | 122 | 377.0733 | 318.7
382.635 | 1614015960000 | 123 | 380.5217 | 206.9
386.7817 | 1614016020000 | 124 | 382.635 | 126.8
392.385 | 1614016080000 | 125 | 386.7817 | 248.8
395.2517 | 1614016140000 | 126 | 392.385 | 336.2
399.385 | 1614016200000 | 127 | 395.2517 | 172
402.74 | 1614016260000 | 128 | 399.385 | 248
407.25 | 1614016320000 | 129 | 402.74 | 201.3
409.865 | 1614016380000 | 130 | 407.25 | 270.6
415.73 | 1614016440000 | 131 | 409.865 | 156.9
418.8033 | 1614016500000 | 132 | 415.73 | 351.9
421.625 | 1614016560000 | 133 | 418.8033 | 184.4
424.2817 | 1614016620000 | 134 | 421.625 | 169.3
431.0417 | 1614016680000 | 135 | 424.2817 | 159.4
435.1983 | 1614016740000 | 136 | 431.0417 | 405.6
436.51 | 1614016800000 | 137 | 435.1983 | 249.4
441.9283 | 1614016860000 | 138 | 436.51 | 78.7
444.49 | 1614016920000 | 139 | 441.9283 | 325.1
448.595 | 1614016980000 | 140 | 444.49 | 153.7
452.135 | 1614017040000 | 141 | 448.595 | 246.3
454.4683 | 1614017100000 | 142 | 452.135 | 212.4
461.5317 | 1614017160000 | 143 | 454.4683 | 140
465.5517 | 1614017220000 | 144 | 461.5317 | 423.8
467.4067 | 1614017280000 | 145 | 465.5517 | 241.2
469.6683 | 1614017340000 | 146 | 467.4067 | 111.3
477.6667 | 1614017400000 | 147 | 469.6683 | 135.7
478.5317 | 1614017460000 | 148 | 477.6667 | 479.9
483.3333 | 1614017520000 | 149 | 478.5317 | 51.9
487.5 | 1614017580000 | 150 | 483.3333 | 288.1
491.2817 | 1614017640000 | 151 | 487.5 | 250
494.6867 | 1614017700000 | 152 | 491.2817 | 226.9
495.9167 | 1614017760000 | 153 | 494.6867 | 204.3
500.6983 | 1614017820000 | 154 | 495.9167 | 73.8
502 | 1614017880000 | 155 | 500.6983 | 286.9
504.885 | 1614017940000 | 156 | 502 | 78.1
504.8433 | 1614018000000 | 157 | 504.885 | 173.1
507.49 | 1614018060000 | 158 | 504.8433 | -2.5
510.6883 | 1614018120000 | 159 | 507.49 | 158.8
511.74 | 1614018180000 | 160 | 510.6883 | 191.9
514.5733 | 1614018240000 | 161 | 511.74 | 63.1
517.5933 | 1614018300000 | 162 | 514.5733 | 170
517.26 | 1614018360000 | 163 | 517.5933 | 181.2
521.6467 | 1614018420000 | 164 | 517.26 | -20
523.0633 | 1614018480000 | 165 | 521.6467 | 263.2
526.4283 | 1614018540000 | 166 | 523.0633 | 85
527.1567 | 1614018600000 | 167 | 526.4283 | 201.9
531.1667 | 1614018660000 | 168 | 527.1567 | 43.7
531.5633 | 1614018720000 | 169 | 531.1667 | 240.6
533.7083 | 1614018780000 | 170 | 531.5633 | 23.8
537.2717 | 1614018840000 | 171 | 533.7083 | 128.7
536.74 | 1614018900000 | 172 | 537.2717 | 213.8
541.98 | 1614018960000 | 173 | 536.74 | -31.9
542.24 | 1614019020000 | 174 | 541.98 | 314.4
546.4267 | 1614019080000 | 175 | 542.24 | 15.6
547.2183 | 1614019140000 | 176 | 546.4267 | 251.2
549.9383 | 1614019200000 | 177 | 547.2183 | 47.5
550.0933 | 1614019260000 | 178 | 549.9383 | 163.2
553.3333 | 1614019320000 | 179 | 550.0933 | 9.3
554.97 | 1614019380000 | 180 | 553.3333 | 194.4
558.23 | 1614019440000 | 181 | 554.97 | 98.2
561.5317 | 1614019500000 | 182 | 558.23 | 195.6
560.135 | 1614019560000 | 183 | 561.5317 | 198.1
564.0933 | 1614019620000 | 184 | 560.135 | -83.8
567.5517 | 1614019680000 | 185 | 564.0933 | 237.5
568.4067 | 1614019740000 | 186 | 567.5517 | 207.5
569.615 | 1614019800000 | 187 | 568.4067 | 51.3
572.49 | 1614019860000 | 188 | 569.615 | 72.5
574.6667 | 1614019920000 | 189 | 572.49 | 172.5
576.8033 | 1614019980000 | 190 | 574.6667 | 130.6
580.26 | 1614020040000 | 191 | 576.8033 | 128.2
580.74 | 1614020100000 | 192 | 580.26 | 207.4
584.9383 | 1614020160000 | 193 | 580.74 | 28.8
586.615 | 1614020220000 | 194 | 584.9383 | 251.9
588.74 | 1614020280000 | 195 | 586.615 | 100.6
590.5217 | 1614020340000 | 196 | 588.74 | 127.5
593.8433 | 1614020400000 | 197 | 590.5217 | 106.9
594.01 | 1614020460000 | 198 | 593.8433 | 199.3
598.1767 | 1614020520000 | 199 | 594.01 | 10
595.635 | 1614020580000 | 200 | 598.1767 | 250
602.365 | 1614020640000 | 201 | 595.635 | -152.5
602.01 | 1614020700000 | 202 | 602.365 | 403.8
604.855 | 1614020760000 | 203 | 602.01 | -21.3
607.5 | 1614020820000 | 204 | 604.855 | 170.7
610.385 | 1614020880000 | 205 | 607.5 | 158.7
610.49 | 1614020940000 | 206 | 610.385 | 173.1
614.375 | 1614021000000 | 207 | 610.49 | 6.3
615.0317 | 1614021060000 | 208 | 614.375 | 233.1
619.1567 | 1614021120000 | 209 | 615.0317 | 39.4
621.8967 | 1614021180000 | 210 | 619.1567 | 247.5
621.4383 | 1614021240000 | 211 | 621.8967 | 164.4
625.5933 | 1614021300000 | 212 | 621.4383 | -27.5
626.375 | 1614021360000 | 213 | 625.5933 | 249.3
629.5317 | 1614021420000 | 214 | 626.375 | 46.9
628.6567 | 1614021480000 | 215 | 629.5317 | 189.4
632.625 | 1614021540000 | 216 | 628.6567 | -52.5
634.6567 | 1614021600000 | 217 | 632.625 | 238.1
638.6367 | 1614021660000 | 218 | 634.6567 | 121.9
638.75 | 1614021720000 | 219 | 638.6367 | 238.8
643.5317 | 1614021780000 | 220 | 638.75 | 6.8
645 | 1614021840000 | 221 | 643.5317 | 286.9
646.5417 | 1614021900000 | 222 | 645 | 88.1
648.1883 | 1614021960000 | 223 | 646.5417 | 92.5
650.605 | 1614022020000 | 224 | 648.1883 | 98.8
651.9483 | 1614022080000 | 225 | 650.605 | 145
655.7717 | 1614022140000 | 226 | 651.9483 | 80.6
657.5733 | 1614022200000 | 227 | 655.7717 | 229.4
659.26 | 1614022260000 | 228 | 657.5733 | 108.1
663.0933 | 1614022320000 | 229 | 659.26 | 101.2
664.6667 | 1614022380000 | 230 | 663.0933 | 230
664.76 | 1614022440000 | 231 | 664.6667 | 94.4
668.8233 | 1614022500000 | 232 | 664.76 | 5.6
668.74 | 1614022560000 | 233 | 668.8233 | 243.8
672.875 | 1614022620000 | 234 | 668.74 | -5
676.3333 | 1614022680000 | 235 | 672.875 | 248.1
675.2617 | 1614022740000 | 236 | 676.3333 | 207.5
680.0933 | 1614022800000 | 237 | 675.2617 | -64.3
681.5733 | 1614022860000 | 238 | 680.0933 | 289.9
683.5417 | 1614022920000 | 239 | 681.5733 | 88.8
686.4383 | 1614022980000 | 240 | 683.5417 | 118.1
686.3333 | 1614023040000 | 241 | 686.4383 | 173.8
690.8233 | 1614023100000 | 242 | 686.3333 | -6.3
692.1467 | 1614023160000 | 243 | 690.8233 | 269.4
694.095 | 1614023220000 | 244 | 692.1467 | 79.4
696.8967 | 1614023280000 | 245 | 694.095 | 116.9
699.6883 | 1614023340000 | 246 | 696.8967 | 168.1
700.5633 | 1614023400000 | 247 | 699.6883 | 167.5
703.24 | 1614023460000 | 248 | 700.5633 | 52.5
705.3017 | 1614023520000 | 249 | 703.24 | 160.6
707.125 | 1614023580000 | 250 | 705.3017 | 123.7
709.2917 | 1614023640000 | 251 | 707.125 | 109.4
711.0933 | 1614023700000 | 252 | 709.2917 | 130
714.1883 | 1614023760000 | 253 | 711.0933 | 108.1
717.355 | 1614023820000 | 254 | 714.1883 | 185.7
716.5317 | 1614023880000 | 255 | 717.355 | 190
719.355 | 1614023940000 | 256 | 716.5317 | -49.4
722.0217 | 1614024000000 | 257 | 719.355 | 169.4
722.9783 | 1614024060000 | 258 | 722.0217 | 160
727.625 | 1614024120000 | 259 | 722.9783 | 57.4
729.9183 | 1614024180000 | 260 | 727.625 | 278.8
731.9267 | 1614024240000 | 261 | 729.9183 | 137.6
733.9483 | 1614024300000 | 262 | 731.9267 | 120.5
735.9483 | 1614024360000 | 263 | 733.9483 | 121.3
738.1567 | 1614024420000 | 264 | 735.9483 | 120
740.4483 | 1614024480000 | 265 | 738.1567 | 132.5
742.25 | 1614024540000 | 266 | 740.4483 | 137.5
745.125 | 1614024600000 | 267 | 742.25 | 108.1
745.615 | 1614024660000 | 268 | 745.125 | 172.5
748.8133 | 1614024720000 | 269 | 745.615 | 29.4
751.2083 | 1614024780000 | 270 | 748.8133 | 191.9
753.51 | 1614024840000 | 271 | 751.2083 | 143.7
754.24 | 1614024900000 | 272 | 753.51 | 138.1
756.8433 | 1614024960000 | 273 | 754.24 | 43.8
758.3333 | 1614025020000 | 274 | 756.8433 | 156.2
760.6883 | 1614025080000 | 275 | 758.3333 | 89.4
764.99 | 1614025140000 | 276 | 760.6883 | 141.3
764.99 | 1614025200000 | 277 | 764.99 | 258.1
766.3533 | 1614025260000 | 278 | 764.99 | 0
768.5417 | 1614025320000 | 279 | 766.3533 | 81.8
772.4583 | 1614025380000 | 280 | 768.5417 | 131.3
774.24 | 1614025440000 | 281 | 772.4583 | 235
775.5317 | 1614025500000 | 282 | 774.24 | 106.9
779.4067 | 1614025560000 | 283 | 775.5317 | 77.5
779.8867 | 1614025620000 | 284 | 779.4067 | 232.5
781.1567 | 1614025680000 | 285 | 779.8867 | 28.8
785.0417 | 1614025740000 | 286 | 781.1567 | 76.2
787.5933 | 1614025800000 | 287 | 785.0417 | 233.1
790.5017 | 1614025860000 | 288 | 787.5933 | 153.1
791.7817 | 1614025920000 | 289 | 790.5017 | 174.5
793.355 | 1614025980000 | 290 | 791.7817 | 76.8
796.5317 | 1614026040000 | 291 | 793.355 | 94.4
799.4183 | 1614026100000 | 292 | 796.5317 | 190.6
800.615 | 1614026160000 | 293 | 799.4183 | 173.2
802.9167 | 1614026220000 | 294 | 800.615 | 71.8
805.5417 | 1614026280000 | 295 | 802.9167 | 138.1
807.625 | 1614026340000 | 296 | 805.5417 | 157.5
808.865 | 1614026400000 | 297 | 807.625 | 125
810.1983 | 1614026460000 | 298 | 808.865 | 74.4
813.0733 | 1614026520000 | 299 | 810.1983 | 80
815.585 | 1614026580000 | 300 | 813.0733 | 172.5
817.5833 | 1614026640000 | 301 | 815.585 | 150.7
819.9383 | 1614026700000 | 302 | 817.5833 | 119.9
822.385 | 1614026760000 | 303 | 819.9383 | 141.3
823.8233 | 1614026820000 | 304 | 822.385 | 146.8
825.0933 | 1614026880000 | 305 | 823.8233 | 86.3
828.0833 | 1614026940000 | 306 | 825.0933 | 76.2
830.105 | 1614027000000 | 307 | 828.0833 | 179.4
832.3867 | 1614027060000 | 308 | 830.105 | 121.3
834.3433 | 1614027120000 | 309 | 832.3867 | 136.9
836.4167 | 1614027180000 | 310 | 834.3433 | 117.4
837.885 | 1614027240000 | 311 | 836.4167 | 124.4
839.6767 | 1614027300000 | 312 | 837.885 | 88.1
842.4267 | 1614027360000 | 313 | 839.6767 | 107.5
844.335 | 1614027420000 | 314 | 842.4267 | 165
846.4583 | 1614027480000 | 315 | 844.335 | 114.5
848.6667 | 1614027540000 | 316 | 846.4583 | 127.4
850.625 | 1614027600000 | 317 | 848.6667 | 132.5
852.8433 | 1614027660000 | 318 | 850.625 | 117.5
854.8333 | 1614027720000 | 319 | 852.8433 | 133.1
856.2083 | 1614027780000 | 320 | 854.8333 | 119.4
857.8967 | 1614027840000 | 321 | 856.2083 | 82.5
859.7817 | 1614027900000 | 322 | 857.8967 | 101.3
861.76 | 1614027960000 | 323 | 859.7817 | 113.1
863.3967 | 1614028020000 | 324 | 861.76 | 118.7
864.875 | 1614028080000 | 325 | 863.3967 | 98.2
866.0733 | 1614028140000 | 326 | 864.875 | 88.7
867.855 | 1614028200000 | 327 | 866.0733 | 71.9
869.9383 | 1614028260000 | 328 | 867.855 | 106.9
870.9267 | 1614028320000 | 329 | 869.9383 | 125
873.0433 | 1614028380000 | 330 | 870.9267 | 59.3
875.1567 | 1614028440000 | 331 | 873.0433 | 127
876.9367 | 1614028500000 | 332 | 875.1567 | 126.8
878.6767 | 1614028560000 | 333 | 876.9367 | 106.8
880.8433 | 1614028620000 | 334 | 878.6767 | 104.4
882.2717 | 1614028680000 | 335 | 880.8433 | 130
883.5633 | 1614028740000 | 336 | 882.2717 | 85.7
884.48 | 1614028800000 | 337 | 883.5633 | 77.5
886.5933 | 1614028860000 | 338 | 884.48 | 55
888.5 | 1614028920000 | 339 | 886.5933 | 126.8
888.7083 | 1614028980000 | 340 | 888.5 | 114.4
890.0733 | 1614029040000 | 341 | 888.7083 | 12.5
892.7817 | 1614029100000 | 342 | 890.0733 | 81.9
894.0733 | 1614029160000 | 343 | 892.7817 | 162.5
895.5933 | 1614029220000 | 344 | 894.0733 | 77.5
897.73 | 1614029280000 | 345 | 895.5933 | 91.2
899.595 | 1614029340000 | 346 | 897.73 | 128.2
901.125 | 1614029400000 | 347 | 899.595 | 111.9
902.1367 | 1614029460000 | 348 | 901.125 | 91.8
903.5 | 1614029520000 | 349 | 902.1367 | 60.7
905.4167 | 1614029580000 | 350 | 903.5 | 81.8
906.8433 | 1614029640000 | 351 | 905.4167 | 115
908.4483 | 1614029700000 | 352 | 906.8433 | 85.6
910.5733 | 1614029760000 | 353 | 908.4483 | 96.3
911.875 | 1614029820000 | 354 | 910.5733 | 127.5
913.51 | 1614029880000 | 355 | 911.875 | 78.1
914.9367 | 1614029940000 | 356 | 913.51 | 98.1
915.4383 | 1614030000000 | 357 | 914.9367 | 85.6
917.2917 | 1614030060000 | 358 | 915.4383 | 30.1
919.4067 | 1614030120000 | 359 | 917.2917 | 111.2
920.0833 | 1614030180000 | 360 | 919.4067 | 126.9
921.365 | 1614030240000 | 361 | 920.0833 | 40.6
922.5517 | 1614030300000 | 362 | 921.365 | 76.9
924.9383 | 1614030360000 | 363 | 922.5517 | 71.2
926.4183 | 1614030420000 | 364 | 924.9383 | 143.2
927.6883 | 1614030480000 | 365 | 926.4183 | 88.8
928.74 | 1614030540000 | 366 | 927.6883 | 76.2
930.1667 | 1614030600000 | 367 | 928.74 | 63.1
930.9383 | 1614030660000 | 368 | 930.1667 | 85.6
932.2717 | 1614030720000 | 369 | 930.9383 | 46.3
934.6033 | 1614030780000 | 370 | 932.2717 | 80
936.0317 | 1614030840000 | 371 | 934.6033 | 139.9
937.095 | 1614030900000 | 372 | 936.0317 | 85.7
938.99 | 1614030960000 | 373 | 937.095 | 63.8
938.9483 | 1614031020000 | 374 | 938.99 | 113.7
940.3333 | 1614031080000 | 375 | 938.9483 | -2.5
941.6767 | 1614031140000 | 376 | 940.3333 | 83.1
943.2183 | 1614031200000 | 377 | 941.6767 | 80.6
943.98 | 1614031260000 | 378 | 943.2183 | 92.5
944.635 | 1614031320000 | 379 | 943.98 | 45.7
945.4483 | 1614031380000 | 380 | 944.635 | 39.3
947.1983 | 1614031440000 | 381 | 945.4483 | 48.8
949.5 | 1614031500000 | 382 | 947.1983 | 105
950.0933 | 1614031560000 | 383 | 949.5 | 138.1
951.115 | 1614031620000 | 384 | 950.0933 | 35.6
951.75 | 1614031680000 | 385 | 951.115 | 61.3
954.355 | 1614031740000 | 386 | 951.75 | 38.1
955.74 | 1614031800000 | 387 | 954.355 | 156.3
956.48 | 1614031860000 | 388 | 955.74 | 83.1
958.4483 | 1614031920000 | 389 | 956.48 | 44.4
958.48 | 1614031980000 | 390 | 958.4483 | 118.1
958.5417 | 1614032040000 | 391 | 958.48 | 1.9
957.6983 | 1614032100000 | 392 | 958.5417 | 3.7
960.3433 | 1614032160000 | 393 | 957.6983 | -50.6
961.6567 | 1614032220000 | 394 | 960.3433 | 158.7
963.3433 | 1614032280000 | 395 | 961.6567 | 78.8
963.3433 | 1614032340000 | 396 | 963.3433 | 101.2
963.9067 | 1614032400000 | 397 | 963.3433 | 0
965.9067 | 1614032460000 | 398 | 963.9067 | 33.8
967.6983 | 1614032520000 | 399 | 965.9067 | 120
965.97 | 1614032580000 | 400 | 967.6983 | 107.5
965.9267 | 1614032640000 | 401 | 965.97 | -103.7
968.7083 | 1614032700000 | 402 | 965.9267 | -2.6
970.385 | 1614032760000 | 403 | 968.7083 | 166.9
972.1867 | 1614032820000 | 404 | 970.385 | 100.6
973.355 | 1614032880000 | 405 | 972.1867 | 108.1
974.2817 | 1614032940000 | 406 | 973.355 | 70.1
973.48 | 1614033000000 | 407 | 974.2817 | 55.6
975.335 | 1614033060000 | 408 | 973.48 | -48.1
977.1767 | 1614033120000 | 409 | 975.335 | 111.3
977.6567 | 1614033180000 | 410 | 977.1767 | 110.5
978.885 | 1614033240000 | 411 | 977.6567 | 28.8
979.7083 | 1614033300000 | 412 | 978.885 | 73.7
979.0733 | 1614033360000 | 413 | 979.7083 | 49.4
981.74 | 1614033420000 | 414 | 979.0733 | -38.1
982.875 | 1614033480000 | 415 | 981.74 | 160
982.3433 | 1614033540000 | 416 | 982.875 | 68.1
984.1883 | 1614033600000 | 417 | 982.3433 | -31.9
985.345 | 1614033660000 | 418 | 984.1883 | 110.7
987.1767 | 1614033720000 | 419 | 985.345 | 69.4
987.98 | 1614033780000 | 420 | 987.1767 | 109.9
988.875 | 1614033840000 | 421 | 987.98 | 48.2
989.8033 | 1614033900000 | 422 | 988.875 | 53.7
989.6883 | 1614033960000 | 423 | 989.8033 | 55.7
990.865 | 1614034020000 | 424 | 989.6883 | -6.9
992.8433 | 1614034080000 | 425 | 990.865 | 70.6
994.0317 | 1614034140000 | 426 | 992.8433 | 118.7
995.0833 | 1614034200000 | 427 | 994.0317 | 71.3
996.1683 | 1614034260000 | 428 | 995.0833 | 63.1
997.2817 | 1614034320000 | 429 | 996.1683 | 65.1
997.3133 | 1614034380000 | 430 | 997.2817 | 66.8
996.8433 | 1614034440000 | 431 | 997.3133 | 1.9
998.7917 | 1614034500000 | 432 | 996.8433 | -28.2
1000.083 | 1614034560000 | 433 | 998.7917 | 116.9
1001.448 | 1614034620000 | 434 | 1000.083 | 77.5
1003.282 | 1614034680000 | 435 | 1001.448 | 81.9
1003.76 | 1614034740000 | 436 | 1003.282 | 110
1004.698 | 1614034800000 | 437 | 1003.76 | 28.7
1005.71 | 1614034860000 | 438 | 1004.698 | 56.3
1007.302 | 1614034920000 | 439 | 1005.71 | 60.7
1008.198 | 1614034980000 | 440 | 1007.302 | 95.5
1008.855 | 1614035040000 | 441 | 1008.198 | 53.8
1009.98 | 1614035100000 | 442 | 1008.855 | 39.4
1010.833 | 1614035160000 | 443 | 1009.98 | 67.5
1011.177 | 1614035220000 | 444 | 1010.833 | 51.2
1013.052 | 1614035280000 | 445 | 1011.177 | 20.6
1012.877 | 1614035340000 | 446 | 1013.052 | 112.5
1014.865 | 1614035400000 | 447 | 1012.877 | -10.5
1015.562 | 1614035460000 | 448 | 1014.865 | 119.3
1016.958 | 1614035520000 | 449 | 1015.562 | 41.8
1016.917 | 1614035580000 | 450 | 1016.958 | 83.8
1019.073 | 1614035640000 | 451 | 1016.917 | -2.5
1019.625 | 1614035700000 | 452 | 1019.073 | 129.4
1019.635 | 1614035760000 | 453 | 1019.625 | 33.1
1020.76 | 1614035820000 | 454 | 1019.635 | 0.6
1021.938 | 1614035880000 | 455 | 1020.76 | 67.5
1023.125 | 1614035940000 | 456 | 1021.938 | 70.7
1023.458 | 1614036000000 | 457 | 1023.125 | 71.2
1024.385 | 1614036060000 | 458 | 1023.458 | 20
1025.667 | 1614036120000 | 459 | 1024.385 | 55.6
1026.853 | 1614036180000 | 460 | 1025.667 | 76.9
1027.99 | 1614036240000 | 461 | 1026.853 | 71.2
1028.218 | 1614036300000 | 462 | 1027.99 | 68.2
1028.167 | 1614036360000 | 463 | 1028.218 | 13.7
1029.593 | 1614036420000 | 464 | 1028.167 | -3.1
1030.907 | 1614036480000 | 465 | 1029.593 | 85.6
1031.302 | 1614036540000 | 466 | 1030.907 | 78.8
1032.76 | 1614036600000 | 467 | 1031.302 | 23.7
1033.853 | 1614036660000 | 468 | 1032.76 | 87.5
1034.177 | 1614036720000 | 469 | 1033.853 | 65.6
1034.552 | 1614036780000 | 470 | 1034.177 | 19.4
1036.75 | 1614036840000 | 471 | 1034.552 | 22.5
1036.928 | 1614036900000 | 472 | 1036.75 | 131.9
1037.24 | 1614036960000 | 473 | 1036.928 | 10.7
1038.262 | 1614037020000 | 474 | 1037.24 | 18.7
1039.917 | 1614037080000 | 475 | 1038.262 | 61.3
1039.74 | 1614037140000 | 476 | 1039.917 | 99.3
1040.115 | 1614037200000 | 477 | 1039.74 | -10.6
1041.47 | 1614037260000 | 478 | 1040.115 | 22.5
1043.157 | 1614037320000 | 479 | 1041.47 | 81.3
1043.887 | 1614037380000 | 480 | 1043.157 | 101.2
1044.23 | 1614037440000 | 481 | 1043.887 | 43.8
1046.105 | 1614037500000 | 482 | 1044.23 | 20.6
1046 | 1614037560000 | 483 | 1046.105 | 112.5
1046.793 | 1614037620000 | 484 | 1046 | -6.3
1046.708 | 1614037680000 | 485 | 1046.793 | 47.6
1048.103 | 1614037740000 | 486 | 1046.708 | -5.1
1048.75 | 1614037800000 | 487 | 1048.103 | 83.7
1049.115 | 1614037860000 | 488 | 1048.75 | 38.8
1050.157 | 1614037920000 | 489 | 1049.115 | 21.9
1051.458 | 1614037980000 | 490 | 1050.157 | 62.5
1051.657 | 1614038040000 | 491 | 1051.458 | 78.1
1052.553 | 1614038100000 | 492 | 1051.657 | 11.9
1054.51 | 1614038160000 | 493 | 1052.553 | 53.8
1054.615 | 1614038220000 | 494 | 1054.51 | 117.4
1055.282 | 1614038280000 | 495 | 1054.615 | 6.3
1055.772 | 1614038340000 | 496 | 1055.282 | 40
1057.802 | 1614038400000 | 497 | 1055.772 | 29.4
1057.282 | 1614038460000 | 498 | 1057.802 | 121.8
1057.855 | 1614038520000 | 499 | 1057.282 | -31.2
1058.5 | 1614038580000 | 500 | 1057.855 | 34.4
1058.125 | 1614038640000 | 501 | 1058.5 | 38.7
1057.865 | 1614038700000 | 502 | 1058.125 | -22.5
1058.313 | 1614038760000 | 503 | 1057.865 | -15.6
1057.397 | 1614038820000 | 504 | 1058.313 | 26.9
1058.397 | 1614038880000 | 505 | 1057.397 | -55
1058.98 | 1614038940000 | 506 | 1058.397 | 60
1058.052 | 1614039000000 | 507 | 1058.98 | 35
1059.333 | 1614039060000 | 508 | 1058.052 | -55.7
1045.48 | 1614039120000 | 509 | 1059.333 | 76.9