## Sheet1
Current
[5 empty] | K23/K26 | 0.602108 | K26 | 1557 |  |  |  |  | Thermal Conductivity @1000C
| T2 | 1000 |  |  |  |  | K23 | 937 |  | T2 | 1200 |  | K23 | 0.2 | https://www.global-refractory.com/k23-28-firebrick/
| T1 | 20 |  | 12 sidex r0.15m = 0.440m2 |  |  | K26+Blan | 732 |  | T1 | 20 |  | K26 | 0.33 | https://www.global-refractory.com/k23-28-firebrick/
| A | 0.44050848 | [7 empty] | A | 0.296 |  | Air | 0.081 | https://www.engineeringtoolbox.com/air-properties-viscosity-conductivity-heat-capacity-d_1509.html
| Depth | 0.065 | [7 empty] | Depth | 0.076 |  | Ceramic Blanket | 0.16 | https://www.ildfastesten.dk/keramisk_isolering/Keramisk-isolering-ruller-plader/Keramisk_isolering_halv_rulle_25mm
Q = U A dT |  |  | K26 | 5mm blanket |  |  |  |  | Q = U A dT |  | K23
| Q (W) | Improv | Hole fill | Q (W) |  | No. Holes | % surface |  |  |  | Improv | Mech
0 | 1558.648 | 0% | 0% | 732.3503 |  | 0 | 0% |  | 0 | 938.4746 | 0% | 100% | 558.8328
0.001 | 1507.932 | 3.254% | 1.538% | 720.957 |  | 2.032148 | 2.154% |  | 0.001 | 923.7238 | 1.572% | 98.68% | 553.5689
0.002 | 1460.412 | 6.303% | 3.077% | 709.9128 |  | 4.064296 | 4.308% |  | 0.002 | 909.4295 | 3.095% | 97.37% | 548.4033
0.003 | 1415.795 | 9.165% | 4.615% | 699.2019 |  | 6.096444 | 6.462% |  | 0.003 | 895.5708 | 4.572% | 96.05% | 543.3331
0.004 | 1373.824 | 11.86% | 6.154% | 688.8093 |  | 8.128592 | 8.616% |  | 0.004 | 882.1282 | 6.004% | 94.74% | 538.3559
0.005 | 1334.269 | 14.4% | 7.692% | 678.7212 |  | 10.16074 | 10.77% |  | 0.005 | 869.0832 | 7.394% | 93.42% | 533.4691
0.006 | 1296.929 | 16.79% | 9.231% | 668.9243 |  | 12.19289 | 12.92% |  | 0.006 | 856.4184 | 8.744% | 92.11% | 528.6701
0.007 | 1261.622 | 19.06% | 10.77% | 659.4062 |  | 14.22504 | 15.08% |  | 0.007 | 844.1174 | 10.05% | 90.79% | 523.9567
0.008 | 1228.186 | 21.2% | 12.31% | 650.1552 |  | 16.25718 | 17.23% |  | 0.008 | 832.1648 | 11.33% | 89.47% | 519.3267
0.009 | 1196.476 | 23.24% | 13.85% | 641.1602 |  | 18.28933 | 19.39% |  | 0.009 | 820.5459 | 12.57% | 88.16% | 514.7777
0.01 | 1166.363 | 25.17% | 15.38% | 632.4106 |  | 20.32148 | 21.54% |  | 0.01 | 809.247 | 13.77% | 86.84% | 510.3078
0.011 | 1137.728 | 27.01% | 16.92% | 623.8966 |  | 22.35363 | 23.69% |  | 0.011 | 798.2551 | 14.94% | 85.53% | 505.9148
0.012 | 1110.466 | 28.75% | 18.46% | 615.6089 |  | 24.38577 | 25.85% |  | 0.012 | 787.5577 | 16.08% | 84.21% | 501.5967
0.013 | 1084.48 | 30.42% | 20% | 607.5384 |  | 26.41792 | 28% |  | 0.013 | 777.1433 | 17.19% | 82.89% | 497.3518
0.014 | 1059.682 | 32.01% | 21.54% | 599.6768 |  | 28.45007 | 30.15% |  | 0.014 | 767.0007 | 18.27% | 81.58% | 493.1781
0.015 | 1035.992 | 33.53% | 23.08% | 592.0161 |  | 30.48222 | 32.31% |  | 0.015 | 757.1195 | 19.32% | 80.26% | 489.0739
0.016 | 1013.339 | 34.99% | 24.62% | 584.5486 |  | 32.51437 | 34.46% |  | 0.016 | 747.4896 | 20.35% | 78.95% | 485.0375
0.017 | 991.6551 | 36.38% | 26.15% | 577.2671 |  | 34.54651 | 36.62% |  | 0.017 | 738.1016 | 21.35% | 77.63% | 481.0671
0.018 | 970.8799 | 37.71% | 27.69% | 570.1649 |  | 36.57866 | 38.77% |  | 0.018 | 728.9465 | 22.33% | 76.32% | 477.1612
0.019 | 950.9573 | 38.99% | 29.23% | 563.2352 |  | 38.61081 | 40.92% |  | 0.019 | 720.0157 | 23.28% | 75% | 473.3182
0.02 | 931.8358 | 40.22% | 30.77% | 556.472 |  | 40.64296 | 43.08% |  | 0.02 | 711.3011 | 24.21% | 73.68% | 469.5366
0.021 | 913.4682 | 41.39% | 32.31% | 549.8693 |  | 42.67511 | 45.23% |  | 0.021 | 702.795 | 25.11% | 72.37% | 465.8149
0.022 | 895.8107 | 42.53% | 33.85% | 543.4214 |  | 44.70725 | 47.39% |  | 0.022 | 694.4898 | 26% | 71.05% | 462.1518
0.023 | 878.8229 | 43.62% | 35.38% | 537.123 |  | 46.7394 | 49.54% |  | 0.023 | 686.3787 | 26.86% | 69.74% | 458.5459
0.024 | 862.4674 | 44.67% | 36.92% | 530.9689 |  | 48.77155 | 51.69% |  | 0.024 | 678.4549 | 27.71% | 68.42% | 454.9958
0.025 | 846.7095 | 45.68% | 38.46% | 524.9543 |  | 50.8037 | 53.85% |  | 0.025 | 670.7119 | 28.53% | 67.11% | 451.5002
0.026 | 831.5171 | 46.65% | 40% | 519.0744 |  | 52.83585 | 56% |  | 0.026 | 663.1436 | 29.34% | 65.79% | 448.058
0.027 | 816.8603 | 47.59% | 41.54% | 513.3247 |  | 54.86799 | 58.16% |  | 0.027 | 655.7443 | 30.13% | 64.47% | 444.6678
0.028 | 802.7113 | 48.5% | 43.08% | 507.701 |  | 56.90014 | 60.31% |  | 0.028 | 648.5082 | 30.9% | 63.16% | 441.3285
0.029 | 789.0441 | 49.38% | 44.62% | 502.1993 |  | 58.93229 | 62.46% |  | 0.029 | 641.4301 | 31.65% | 61.84% | 438.0391
0.03 | 775.8344 | 50.22% | 46.15% | 496.8154 |  | 60.96444 | 64.62% |  | 0.03 | 634.5049 | 32.39% | 60.53% | 434.7983