## Sheet1
| Stretch len | 3061.5 | Coil dia | 6 | 10
|  |  |  | KANTHAL D | [5 empty] | KANTHAL A1 | [5 empty] | NIKROTHAL 80
Dia | R | L | Surface Load | Coil Pitch | Relative Pitch | Dia | R | L | Surface Load | Coil Pitch | Relative Pitch | Dia | R | L | Surface Load | Coil Pitch | Relative Pitch
0.9 | 2.12 | 10.84906 | 7.501769 | 4.710437 | 5.233819 | 0.9 | -- | -- | -- | -- | -- | 0.9 | 1.71 | 13.45029 | 6.050955 | 3.743298 | 4.15922
1 | 1.72 | 13.37209 | 5.477707 | 3.692545 | 3.692545 | 1 | 1.85 | 12.43243 | 5.89172 | 3.988978 | 3.988978 | 1 | 1.39 | 16.54676 | 4.426752 | 2.955865 | 2.955865
1.1 | 1.42 | 16.19718 | 4.111175 | 2.961559 | 2.692326 | 1.1 | 1.53 | 15.03268 | 4.429647 | 3.200531 | 2.909574 | 1.1 |  | #DIV/0! | #DIV/0! | #DIV/0! | #DIV/0!
1.2 | 1.19 | 19.32773 | 3.158174 | 2.417921 | 2.014934 | 1.2 | 1.28 | 17.96875 | 3.397028 | 2.606059 | 2.171715 | 1.2 | 0.964 | 23.85892 | 2.558386 | 1.950112 | 1.625093
1.3 | 1.02 | 22.54902 | 2.498775 | 2.022434 | 1.555718 | 1.3 | 1.09 | 21.10092 | 2.67026 | 2.164115 | 1.664704 | 1.3 | 0.821 | 28.01462 | 2.011269 | 1.622505 | 1.248081
1.4 | 0.877 | 26.22577 | 1.994995 | 1.697747 | 1.212676 | 1.4 | 0.942 | 24.41614 | 2.142857 | 1.825517 | 1.303941 | 1.4 | 0.708 | 32.48588 | 1.610555 | 1.367302 | 0.976644
1.5 | 0.764 | 30.10471 | 1.622081 | 1.444439 | 0.9629597 | 1.5 | 0.821 | 28.01462 | 1.7431 | 1.553462 | 1.035641 | 1.5 | 0.617 | 37.27715 | 1.309979 | 1.164403 | 0.7762688
1.6 | 0.671 | 34.2772 | 1.335589 | 1.238941 | 0.7743379 | 1.6 | 0.721 | 31.90014 | 1.435111 | 1.332089 | 0.8325558 | 1.6 | 0.542 | 42.43542 | 1.078822 | 0.9993583 | 0.6245989
1.7 | 0.595 | 38.65546 | 1.11465 | 1.072724 | 0.6310139 | 1.7 | 0.639 | 35.99374 | 1.197078 | 1.152609 | 0.6780054 | 1.7 |  | #DIV/0! | #DIV/0! | #DIV/0! | #DIV/0!
1.8 | 0.531 | 43.3145 | 0.9394904 | 0.9344744 | 0.5191525 | 1.8 | 0.57 | 40.35088 | 1.008493 | 1.003492 | 0.5574955 | 1.8 | 0.428 | 53.73832 | 0.7572541 | 0.7525495 | 0.418083
2 | 0.43 | 53.48837 | 0.6847134 | 0.7200739 | 0.360037 | 2 | 0.462 | 49.78355 | 0.7356688 | 0.7738572 | 0.3869286 | 2 | 0.347 | 66.28242 | 0.5525478 | 0.5807501 | 0.2903751
P | 2875 |  | 12.5
|  |  |  | KANTHAL D | [5 empty] | KANTHAL A1 | [5 empty] | NIKROTHAL 80
Dia | R | L | Surface Load | Coil Pitch | Relative Pitch | Dia | R | L | Surface Load | Coil Pitch | Relative Pitch | Dia | R | L | Surface Load | Coil Pitch | Relative Pitch
0.9 | 2.12 | 8.679245 | 11.72151 | 6.036778 | 6.707532 | 0.9 | -- | -- | -- | -- | -- | 0.9 | 1.71 | 10.76023 | 7.563694 | 4.75273 | 5.280811
1 | 1.72 | 10.69767 | 8.558917 | 4.689211 | 4.689211 | 1 | 1.85 | 9.945946 | 9.205812 | 5.079295 | 5.079295 | 1 | 1.39 | 13.23741 | 5.533439 | 3.732227 | 3.732227
1.1 | 1.42 | 12.95775 | 6.423712 | 3.741138 | 3.401034 | 1.1 | 1.53 | 12.02614 | 6.921323 | 4.050259 | 3.682053 | 1.1 |  | #DIV/0! | #DIV/0! | #DIV/0! | #DIV/0!
1.2 | 1.19 | 15.46218 | 4.934647 | 3.044519 | 2.537099 | 1.2 | 1.28 | 14.375 | 5.307856 | 3.285315 | 2.737762 | 1.2 | 0.964 | 19.08714 | 3.197983 | 2.449199 | 2.040999
1.3 | 1.02 | 18.03922 | 3.904336 | 2.541502 | 1.955001 | 1.3 | 1.09 | 16.88073 | 4.172281 | 2.721654 | 2.09358 | 1.3 | 0.821 | 22.41169 | 2.514086 | 2.035061 | 1.565432
1.4 | 0.877 | 20.98062 | 3.11718 | 2.130478 | 1.52177 | 1.4 | 0.942 | 19.53291 | 3.348214 | 2.292218 | 1.637298 | 1.4 | 0.708 | 25.9887 | 2.013194 | 1.713451 | 1.223893
1.5 | 0.764 | 24.08377 | 2.534501 | 1.810879 | 1.207253 | 1.5 | 0.821 | 22.41169 | 2.723593 | 1.948463 | 1.298975 | 1.5 | 0.617 | 29.82172 | 1.637473 | 1.458292 | 0.9721946
1.6 | 0.671 | 27.42176 | 2.086858 | 1.55219 | 0.9701189 | 1.6 | 0.721 | 25.52011 | 2.242362 | 1.669482 | 1.043426 | 1.6 | 0.542 | 33.94834 | 1.348527 | 1.25104 | 0.7819001
1.7 | 0.595 | 30.92437 | 1.74164 | 1.343291 | 0.7901714 | 1.7 | 0.639 | 28.79499 | 1.870434 | 1.443724 | 0.8492491 | 1.7 |  | #DIV/0! | #DIV/0! | #DIV/0! | #DIV/0!
1.8 | 0.531 | 34.6516 | 1.467954 | 1.169746 | 0.6498589 | 1.8 | 0.57 | 32.2807 | 1.57577 | 1.256412 | 0.6980069 | 1.8 | 0.428 | 42.99065 | 0.9465676 | 0.9415495 | 0.5230831
2 | 0.43 | 42.7907 | 1.069865 | 0.9009256 | 0.4504628 | 2 | 0.462 | 39.82684 | 1.149482 | 0.9683559 | 0.4841779 | 2 | 0.347 | 53.02594 | 0.6906847 | 0.7263745 | 0.3631873